## data11
| C(A) | E0(eV/atm) | F(eV/atm) | F from php(eV/atm)
| 7.734604 | -9.29974075 | -9.278771 | 0.02096963 |  |  | 1.07 | 7.196544
| 7.398317 | -9.303271 | -9.282177 | 0.02109395 |  |  | 1.06 | 7.129287
a | 7.196544 | [5 empty] | 1.05 | 7.062029
b | 7.129287 | [5 empty] | 1.04 | 6.994772
c | 7.062029 | -9.305298 | -9.284014 | 0.02128401 | 13.45148 |  | 1.03 | 6.927515
d | 6.994772 | -9.30541825 | -9.284141 | 0.02127756 |  |  | 1.02 | 6.860257
e | 6.927515 | -9.305416 | -9.284114 | 0.02130186 |  |  | 1.01 | 6.793
f | 6.860257 | -9.305258 | -9.28394 | 0.02131794 |  |  | 1 | 6.725742
g | 6.793 | -9.30494375 | -9.283605 | 0.02133921 |  |  | 0.99 | 6.658485
z01 | 6.725742 | -9.30443575 | -9.280851 | 0.02358486 | 1 | 6.725742 | 0.98 | 6.591227
z02 | 6.658485 | -9.303711 | -9.303711 | 0 |  |  | 0.97 | 6.52397
z03 | 6.591227 | -9.3027445 | -9.3027445 | 0 |  |  | 0.96 | 6.456713
z04 | 6.52397 | -9.30149675 | -9.30149675 | 0 |  |  | 0.95 | 6.389455
z05 | 6.456713 | -9.29993175 | -9.29993175 | 0 |  |  | 0.94 | 6.322198
z06 | 6.389455 | -9.2980065 | -9.276545 | 0.02146179 | 0.95 | 6.389455 | 0.93 | 6.25494
z07 | 6.322198 |  |  |  | 0.9 | 6.053168
z08 | 6.25494 |  |  |  | 0.85 | 5.716881
z09 | 6.053168081 | -9.281312 | -9.259815 | 0.02149665 | 0.8 | 5.380594
z10 | 5.716880966 | -9.24699775 | -9.225456 | 0.02154193 | 0.75 | 5.044307
z11 | 5.38059385 | -9.18425575 | -9.162663 | 0.02159317 | 0.7 | 4.70802
z12 | 5.044306734 | -9.07655725 | -9.054905 | 0.02165233 | 0.65 | 4.371733
z13 | 4.708019619 | -8.89676175 | -8.875096 | 0.0216653 | 0.6 | 4.035445
z14 | 4.371732503 | -8.610972 | -8.589691 | 0.02128087 | 0.55 | 3.699158
z15 | 4.035445387 | -8.184804 | -8.164422 | 0.02038166 | 0.5 | 3.362871
z16 | 3.699158271 | -7.561232 | -7.542458 | 0.0187736 | 0.45 | 3.026584
z17 | 3.362871155 | -6.6218255 | -6.605623 | 0.01620223 | 0.4 | 2.690297
z18 | 3.026584039 | -5.380071 | -5.363979 | 0.01609151
z19 | 2.690297 | -3.654861 | -3.639305 | 0.01555612
| 6.053168081 | -9.281312 | -9.259815 | 0.02149665
| 5.716880966 | -9.24699775 | -9.225456 | 0.02154193
| 5.38059385 | -9.18425575 | -9.162663 | 0.02159317
| 5.044306734 | -9.07655725 | -9.054905 | 0.02165233
| 4.708019619 | -8.89676175 | -8.875096 | 0.0216653
| 4.371732503 | -8.610972 | -8.589691 | 0.02128087
| 4.035445387 | -8.184804 | -8.164422 | 0.02038166
| 3.699158271 | -7.561232 | -7.542458 | 0.0187736
| 3.362871155 | -6.6218255 | -6.605623 | 0.01620223
| 3.026584039 | -5.380071 | -5.363979 | 0.01609151
| 2.690297 | -3.654861 | -3.639305 | 0.01555612

## data12
| C(A) | E0(eV/atm) | F0(eV/atm) | zz(stress GPa) | php(eV/atm) | F300 from php(eV/atm) | E0(kcal/mol) | F0/(kcal/mol) | E0 diff | F0 diff
| 7.626513 |  | 0 | 0 | 0 | 0 | [6 empty] | 1.07 | 7.095973
| 7.294926 |  | 0 | 0 | 0 | 0 |  |  | -214.6765 | -214.3428 |  |  | 1.06 | 7.029656
a | 7.095973 | -9.3677675 | -9.346981 | -1.74798 | 0.0212973 | 0.02064058 | -215.9861 | -215.5068 | -1.309586 | -1.163976 | 0.95 |  | 1.05 | 6.963338
b | 7.029656 | -9.368439 | -9.347449 | -1.37949 | 0.02131508 | 0.02066164 | -216.0015 | -215.5176 | -1.325069 | -1.174778 |  |  | 1.04 | 6.897021
c | 6.963338 | -9.36901625 | -9.347948 | -0.649711 | 0.02135144 | 0.02069432 | -216.0149 | -215.5291 | -1.338378 | -1.186285 |  |  | 1.03 | 6.830703
d | 6.897021 | -9.3694765 | -9.348332 | -0.436941 | 0.02137049 | 0.02072141 | -216.0255 | -215.5379 | -1.34899 | -1.19512 |  |  | 1.025 | 6.797544
e | 6.830703 | -9.3698085 | -9.348621 | -0.194466 | 0.0213944 | 0.0207225 | -216.0331 | -215.5446 | -1.356644 | -1.201789 | 13.39614 |  | 1.02 | 6.764386
f | 6.764386 | -9.36999225 | -9.348762 | 0.083872 | 0.02143948 | 0.02076912 | -216.0374 | -215.5479 | -1.360881 | -1.205037 | 1 | 6.725742 | 1.01 | 6.698068
opt | 6.7454 | -9.37001525 | -9.34877 |  | 0.02124526 |  | -216.0379 | -215.548 | -1.361411 | -1.205228
g | 6.698068 | -9.3700015 | -9.348724 | 0.40474 | 0.02143646 | 0.02079715 | -216.0376 | -215.547 | -1.361094 | -1.204159 |  |  | 0.99 | 6.565433
z01 | 6.631751 | -9.36981575 | -9.348502 | 0.766066 | 0.02147614 | 0.02082373 | -216.0333 | -215.5419 | -1.356811 | -1.19905 |  |  | 0.98 | 6.499116
z02 | 6.565433 | -9.3694085 | -9.34806 | 1.209655 | 0.02149532 | 0.02084374 | -216.0239 | -215.5317 | -1.347422 | -1.188869 |  |  | 0.97 | 6.432798
z03 | 6.499116 | -9.36874575 | -9.347367 | 1.650845 | 0.02150455 | 0.02086328 | -216.0086 | -215.5157 | -1.332141 | -1.172888 |  |  | 0.96 | 6.366481
z04 | 6.432798 | -9.36779125 | -9.346388 | 2.184954 | 0.02152597 | 0.02087865 | -215.9866 | -215.4931 | -1.310134 | -1.150311 | 0.95 | 6.389455 | 0.95 | 6.300163
z05 | 6.366481 | -9.3665155 | -9.345087 | 2.81936 | 0.02154543 | 0.02091556 | -215.9572 | -215.4631 | -1.28072 | -1.12032 | 0.9 | 6.053168 | 0.94 | 6.233846
z06 | 6.300163 | -9.3648825 | -9.343432 | 3.470399 | 0.02155956 | 0.02093911 | -215.9195 | -215.425 | -1.243069 | -1.082144 | 0.85 | 5.716881 | 0.93 | 6.167528
z07 | 6.233846 | -9.36283875 | -9.341368 | 8.313759 | 0.02157583 | 0.02096245 | -215.8724 | -215.3774 | -1.195948 | -1.034574 | 0.8 | 5.380594 |  | 0
z08 | 6.167528 | -9.360343 | -9.338855 | 16.364584 | 0.02158978 | 0.02096647 | -215.8149 | -215.3194 | -1.138405 | -0.9766156 | 0.75 | 5.044307 | 0.75 | 4.973813
z09 | 5.968576 | -9.3439195 | -9.3439195 | 29.162834 | 0 |  | -215.4362 |  |  |  | 0.7 | 4.70802 | 0.7 | 4.642226
z10 | 5.636988 | -9.31057675 | -9.31057675 | 49.590418 | 0 |  | -214.6675 |  |  |  | 0.65 | 4.371733 | 0.65 | 4.310638
z11 | 5.305401 | -9.2470915 | -9.2470915 | 81.795232 | 0 |  | -213.2037 |  |  |  | 0.6 | 4.035445 | 0.6 | 3.97905
z12 | 4.973813 | -9.13348925 | -9.13348925 | 126.264436 | 0 |  | -210.5845 |  |  |  | 0.55 | 3.699158 | 0.55 | 3.647463
z13 | 4.642226 | -8.9380785 | -8.9380785 | 184.537527 | 0 |  | -206.079 |  |  |  | 0.5 | 3.362871 | 0.5 | 3.315875
z14 | 4.310638 | -8.63161825 | -8.63161825 | 278.177108 | 0 |  | -199.0132 |  |  |  | 0.45 | 3.026584 | 0.45 | 2.984288
z15 | 3.97905 | -8.18573275 | -8.18573275 | 410.94174 | 0 |  | -188.7327 |  |  |  | 0.4 | 2.690297 | 0.4 | 2.6527
z16 | 3.647463 | -7.534209 | -7.534209 | 515.291824 | 0 |  | -173.711
z17 | 3.315875 | -6.56529875 | -6.56529875 | 765.428943 | 0 |  | -151.3715
z18 | 2.984288 | -5.3080285 | -5.3080285 | 0 | 0 |  | -122.3835
z19 | 2.6527 | -3.53590775 | -3.53590775 | 0 | 0 |  | -81.52495
ref |  | -9.315113 | -9.296497 |  | 0.01861626 |  | -214.772 | -214.3428
|  | -18.630226 | -9.315113
Note on B2: Microsoft Office User:

## CCmd
| C | QM(wrong) | QM-phn | X6S-original(wrong) | X6S-optimized(wrong) | LJ | LJ-optimized | X6-original | X6-optimized | Vop-optimized | EXP2-optimized | EXPfull-optimized
a | 7.095973 | -1.309586 | -1.163976 | -0.4985 | -1.1389 | -0.5643 | -1.1224 | -0.5127 | -1.1061 | -1.1251 | -1.1812 | -1.1203
b | 7.029656 | -1.325069 | -1.174778 | -0.509 | -1.1675 | -0.5759 | -1.1551 | -0.524 | -1.1303 | -1.1475 | -1.2007 | -1.1438
c | 6.963338 | -1.338378 | -1.186285 | -0.5176 | -1.1937 | -0.586 | -1.1852 | -0.5337 | -1.1521 | -1.1654 | -1.2173 | -1.1623
d | 6.897021 | -1.34899 | -1.19512 | -0.5239 | -1.2169 | -0.5944 | -1.2122 | -0.5414 | -1.171 | -1.1805 | -1.2304 | -1.1781
e | 6.830703 | -1.356644 | -1.201789 | -0.5273 | -1.2365 | -0.6007 | -1.2352 | -0.5467 | -1.1864 | -1.1924 | -1.2394 | -1.1906
f | 6.764386 | -1.360881 | -1.205037 | -0.527 | -1.2514 | -0.6043 | -1.2532 | -0.5491 | -1.2085 | -1.2074 | -1.2435 | -1.2074
| 6.7454 | -1.361411 | -1.205228 | 0 | 0 | 0 | 0 | 0 | -1.2068 | -1.2059 | 0 | -1.2059
g | 6.698068 | -1.361094 | -1.204159 | -0.5223 | -1.2608 | -0.6047 | -1.2652 | -0.5479 | -1.204 | -1.204 | -1.2419 | -1.2038
z01 | 6.631751 | -1.356811 | -1.19905 | -0.5122 | -1.2636 | -0.6014 | -1.27 | -0.5424 | -1.2045 | -1.2024 | -1.2337 | -1.2029
z02 | 6.565433 | -1.347422 | -1.188869 | -0.4957 | -1.2584 | -0.5936 | -1.266 | -0.5318 | -1.1981 | -1.1946 | -1.2176 | -1.1959
z03 | 6.499116 | -1.332141 | -1.172888 | -0.4715 | -1.2439 | -0.5804 | -1.2516 | -0.5151 | -1.1641 | -1.16 | -1.1925 | -1.1626
z04 | 6.432798 | -1.310134 | -1.150311 | -0.4379 | -1.2182 | -0.5609 | -1.2247 | -0.4912 | -1.1605 | -1.157 | -1.1569 | -1.1595
z05 | 6.366481 | -1.28072 | -1.12032 | -0.3934 | -1.1796 | -0.534 | -1.1832 | -0.4588 | -1.1265 | -1.1249 | -1.1092 | -1.1277
z06 | 6.300163 | -1.243069 | -1.082144 | -0.3357 | -1.1258 | -0.4983 | -1.1243 | -0.4165 | -1.0804 | -1.082 | -1.0475 | -1.085
z07 | 6.233846 | -1.195948 | -1.034574 | -0.2625 | -1.0542 | -0.4524 | -1.0449 | -0.3625 | -1.0203 | -1.0268 | -0.9697 | -1.0298
z08 | 6.167528 | -1.138405 | -0.9766156 | -0.171 | -0.9622 | -0.3943 | -0.9414 | -0.2949 | -0.9442 | -0.9575 | -0.8734 | -0.9601

## precision
| C(A) | lowE0(eV/atm) | lowphp(eV/atm) | lowF0(eV/atm) | mediumE0(eV/atm) | mediumphp(eV/atm) | mediumF0(eV/atm) | highE0(eV/atm) | highphp(eV/atm) | hightF0(eV/atm)
a | 7.095973 | -9.36272175 | 0.0212973 | -9.341424 | -9.36103175 | 0.02078667 | -9.340245 | -9.3677675 | 0.02078667 | -9.346981
b | 7.029656 | -9.36334625 | 0.02131508 | -9.342031 | -9.361692 | 0.02098969 | -9.340702 | -9.368439 | 0.02098969 | -9.347449
c | 6.963338 | -9.36387875 | 0.02135144 | -9.342527 | -9.36226375 | 0.02106784 | -9.341196 | -9.36901625 | 0.02106784 | -9.347948
d | 6.897021 | -9.364291 | 0.02137049 | -9.342921 | -9.362721 | 0.02114492 | -9.341576 | -9.3694765 | 0.02114492 | -9.348332
e | 6.830703 | -9.36458075 | 0.02138548 | -9.343195 | -9.36304625 | 0.02118764 | -9.341859 | -9.3698085 | 0.02118764 | -9.348621
f | 6.764386 | -9.36471925 | 0.0214246 | -9.343295 | -9.3632295 | 0.02123053 | -9.341999 | -9.36999225 | 0.02123053 | -9.348762
g | 6.698068 | -9.364684 | 0.02144163 | -9.343242 | -9.363235 | 0.02127787 | -9.341957 | -9.3700015 | 0.02127787 | -9.348724
z01 | 6.631751 | -9.36446125 | 0.02147614 | -9.342985 | -9.36305075 | 0.02131369 | -9.341737 | -9.36981575 | 0.02131369 | -9.348502
z02 | 6.565433 | -9.36401425 | 0.02149532 | -9.342519 | -9.3626495 | 0.02134803 | -9.341301 | -9.3694085 | 0.02134803 | -9.34806
z03 | 6.499116 | -9.363318 | 0.02150455 | -9.341813 | -9.3619875 | 0.02137842 | -9.340609 | -9.36874575 | 0.02137842 | -9.347367
z04 | 6.432798 | -9.36232725 | 0.02152597 | -9.340801 | -9.36103725 | 0.0214031 | -9.339634 | -9.36779125 | 0.0214031 | -9.346388
z05 | 6.366481 | -9.3610255 | 0.02154543 | -9.33948 | -9.3597695 | 0.02142813 | -9.338341 | -9.3665155 | 0.02142813 | -9.345087
z06 | 6.300163 | -9.359363 | 0.02155956 | -9.337803 | -9.35814475 | 0.0214509 | -9.336694 | -9.3648825 | 0.0214509 | -9.343432
z07 | 6.233846 | -9.3572985 | 0.02157583 | -9.335723 | -9.35611575 | 0.02147036 | -9.334645 | -9.36283875 | 0.02147036 | -9.341368
z08 | 6.167528 | -9.35477725 | 0.02158978 | -9.333187 | -9.3536185 | 0.0214884 | -9.33213 | -9.360343 | 0.0214884 | -9.338855

## shift
| C-shift | QM+phn/(kcal/mol) | X6 | VopX | VopXfull
a | 7.022673 | -1.163976 | -1.1486 | -1.1308 | -1.1301
b | 6.956356 | -1.174778 | -1.1661 | -1.1528 | -1.1529
c | 6.890038 | -1.186285 | -1.1811 | -1.1703 | -1.1709
d | 6.823721 | -1.19512 | -1.1932 | -1.1851 | -1.1862
e | 6.757403 | -1.201789 | -1.2019 | -1.1967 | -1.1982
f | 6.691086 | -1.205037 | -1.2068 | -1.2044 | -1.2063
opt | 6.6721 | -1.205228 | -1.2074 | -1.2058 | -1.2079
g | 6.624768 | -1.204159 | -1.2073 | -1.2076 | -1.21
z01 | 6.558451 | -1.19905 | -1.2028 | -1.2055 | -1.2083
z02 | 6.492133 | -1.188869 | -1.1927 | -1.1974 | -1.2005
z03 | 6.425816 | -1.172888 | -1.1763 | -1.1822 | -1.1855
z04 | 6.359498 | -1.150311 | -1.1529 | -1.1588 | -1.1622
z05 | 6.293181 | -1.12032 | -1.1214 | -1.1261 | -1.1294
z06 | 6.226863 | -1.082144 | -1.0811 | -1.0827 | -1.0855
z07 | 6.160546 | -1.034574 | -1.0309 | -1.0269 | -1.0291
z08 | 6.094228 | -0.9766156 | -0.9698 | -0.957 | -0.958

## down
| C | QM+phn | X6 | VopX
a | 7.095973 | -1.663976472 | -1.5973 | -1.5997
b | 7.029656 | -1.674777878 | -1.6272 | -1.6285
c | 6.963338 | -1.686285249 | -1.6537 | -1.6542
d | 6.897021 | -1.695119714 | -1.6764 | -1.6762
e | 6.830703 | -1.701789497 | -1.6944 | -1.6939
f | 6.764386 | -1.705037084 | -1.707 | -1.7064
g | 6.698068 | -1.704158794 | -1.7133 | -1.7129
z01 | 6.631751 | -1.699050211 | -1.7125 | -1.7124
z02 | 6.565433 | -1.688868799 | -1.7033 | -1.7039
z03 | 6.499116 | -1.672887533 | -1.6847 | -1.6861
z04 | 6.432798 | -1.650311357 | -1.6553 | -1.6575
z05 | 6.366481 | -1.620320181 | -1.6136 | -1.6167
z06 | 6.300163 | -1.582144172 | -1.5582 | -1.5617
z07 | 6.233846 | -1.534574247 | -1.4871 | -1.4907
z08 | 6.167528 | -1.476615551 | -1.3984 | -1.4014

## up
| C | QM+phn | X6 | VopX
a | 7.095973 | -0.663976472 | -0.6766 | -0.7287
b | 7.029656 | -0.674777878 | -0.6863 | -0.7327
c | 6.963338 | -0.686285249 | -0.6942 | -0.7337
d | 6.897021 | -0.695119714 | -0.7002 | -0.7312
e | 6.830703 | -0.701789497 | -0.7037 | -0.7247
f | 6.764386 | -0.705037084 | -0.7045 | -0.7136
g | 6.698068 | -0.704158794 | -0.7022 | -0.6971
z01 | 6.631751 | -0.699050211 | -0.6961 | -0.6745
z02 | 6.565433 | -0.688868799 | -0.6857 | -0.6449
z03 | 6.499116 | -0.672887533 | -0.6705 | -0.6072
z04 | 6.432798 | -0.650311357 | -0.6496 | -0.5604
z05 | 6.366481 | -0.620320181 | -0.6224 | -0.5031
z06 | 6.300163 | -0.582144172 | -0.5878 | -0.4339
z07 | 6.233846 | -0.534574247 | -0.545 | -0.3512
z08 | 6.167528 | -0.476615551 | -0.4927 | -0.2531

## Sheet6
a | 7.095973 | 7.022673
b | 7.029656 | 6.956356
c | 6.963338 | 6.890038
d | 6.897021 | 6.823721
e | 6.830703 | 6.757403
f | 6.764386 | 6.691086
g | 6.698068 | 6.624768
z01 | 6.631751 | 6.558451
z02 | 6.565433 | 6.492133
z03 | 6.499116 | 6.425816
z04 | 6.432798 | 6.359498
z05 | 6.366481 | 6.293181
z06 | 6.300163 | 6.226863
z07 | 6.233846 | 6.160546
z08 | 6.167528 | 6.094228

## Sheet2
| FField | value | QM/Lit | value | Weight | Error | Total | error |  | Energy | +CC-70959/ | 4 | -CC-ref/ | 2 | -1.1389 | -1.1932 | 0.001 | 2957.9235 | 2957.9235
[10 empty] | Energy | +CC-70296/ | 4 | -CC-ref/ | 2 | -1.1675 | -1.2076 | 0.001 | 1614.6503 | 4572.5737
Energy | +CC-70959/ | 4 | -CC-ref/ | 2 | -0.4985 | -1.1932 | 0.001 | 482660.6238 | 482660.6238 | Energy | +CC-69633/ | 4 | -CC-ref/ | 2 | -1.1937 | -1.2199 | 0.001 | 687.5357 | 5260.1094
Energy | +CC-70296/ | 4 | -CC-ref/ | 2 | -0.509 | -1.2076 | 0.001 | 488098.9718 | 970759.5956 | Energy | +CC-68970/ | 4 | -CC-ref/ | 2 | -1.2169 | -1.2294 | 0.001 | 155.8363 | 5415.9457
Energy | +CC-69633/ | 4 | -CC-ref/ | 2 | -0.5176 | -1.2199 | 0.001 | 493208.86721463968.4628 |  | Energy | +CC-68307/ | 4 | -CC-ref/ | 2 | -1.2365 | -1.2361 | 0.001 | 0.1249 | 5416.0707
Energy | +CC-68970/ | 4 | -CC-ref/ | 2 | -0.5239 | -1.2294 | 0.001 | 497757.79881961726.2616 |  | Energy | +CC-67643/ | 4 | -CC-ref/ | 2 | -1.2514 | -1.2393 | 0.001 | 146.6499 | 5562.7206
Energy | +CC-68307/ | 4 | -CC-ref/ | 2 | -0.5273 | -1.2361 | 0.001 | 502482.72172464208.9833 |  | Energy | +CC-66980/ | 4 | -CC-ref/ | 2 | -1.2608 | -1.2385 | 0.001 | 499.0788 | 6061.7994
Energy | +CC-67643/ | 4 | -CC-ref/ | 2 | -0.527 | -1.2393 | 0.001 | 507411.15952971620.1428 |  | Energy | +CC-66317/ | 4 | -CC-ref/ | 2 | -1.2636 | -1.2334 | 0.001 | 914.6615 | 6976.4608
Energy | +CC-66980/ | 4 | -CC-ref/ | 2 | -0.5223 | -1.2385 | 0.001 | 512950.51623484570.6590 |  | Energy | +CC-65654/ | 4 | -CC-ref/ | 2 | -1.2584 | -1.2231 | 0.001 | 1252.2144 | 8228.6752
Energy | +CC-66317/ | 4 | -CC-ref/ | 2 | -0.5122 | -1.2334 | 0.001 | 520010.96164004581.6206 |  | Energy | +CC-64991/ | 4 | -CC-ref/ | 2 | -1.2439 | -1.207 | 0.001 | 1360.2121 | 9588.8874
Energy | +CC-65654/ | 4 | -CC-ref/ | 2 | -0.4957 | -1.2231 | 0.001 | 528996.92064533578.5411 |  | Energy | +CC-64327/ | 4 | -CC-ref/ | 2 | -1.2182 | -1.1842 | 0.001 | 1161.7678 | 10750.6552
Energy | +CC-64991/ | 4 | -CC-ref/ | 2 | -0.4715 | -1.207 | 0.001 | 541004.82125074583.3623 |  | Energy | +CC-63664/ | 4 | -CC-ref/ | 2 | -1.1796 | -1.1541 | 0.001 | 648.0824 | 11398.7376
Energy | +CC-64327/ | 4 | -CC-ref/ | 2 | -0.4379 | -1.1842 | 0.001 | 556845.55855631428.9208 |  | Energy | +CC-63001/ | 4 | -CC-ref/ | 2 | -1.1258 | -1.1158 | 0.001 | 99.0313 | 11497.7689
Energy | +CC-63664/ | 4 | -CC-ref/ | 2 | -0.3934 | -1.1541 | 0.001 | 578783.91576210212.8365 |  | Energy | +CC-62338/ | 4 | -CC-ref/ | 2 | -1.0542 | -1.0682 | 0.001 | 195.2604 | 11693.0294
Energy | +CC-63001/ | 4 | -CC-ref/ | 2 | -0.3357 | -1.1158 | 0.001 | 608588.13366818800.9702 |  | Energy | +CC-61675/ | 4 | -CC-ref/ | 2 | -0.9622 | -1.0101 | 0.001 | 2297.183 | 13990.2124
Energy | +CC-62338/ | 4 | -CC-ref/ | 2 | -0.2625 | -1.0682 | 0.001 | 649138.15057467939.1206
Energy | +CC-61675/ | 4 | -CC-ref/ | 2 | -0.171 | -1.0101 | 0.001 | 704011.80168171950.9223

## Sheet7
| FField | value | QM/Lit | value | Weight | Error | Total | error |  |  | FField | value | QM/Lit | value | Weight | Error | Total | error
Energy | +CC-70959/ | 4 | -CC-ref/ | 2 | -1.1506 | -1.1932 | 0.01 | 18.1605 | 18.1605 | Energy | +CC-70959/ | 4 | -CC-ref/ | 2 | -1.1683 | -1.1932 | 0.01 | 6.2486 | 6.2486
Energy | +CC-70296/ | 4 | -CC-ref/ | 2 | -1.175 | -1.2076 | 0.01 | 10.6592 | 28.8197 | Energy | +CC-70296/ | 4 | -CC-ref/ | 2 | -1.1884 | -1.2076 | 0.01 | 3.6925 | 9.9411
Energy | +CC-69633/ | 4 | -CC-ref/ | 2 | -1.1968 | -1.2199 | 0.01 | 5.355 | 34.1747 | Energy | +CC-69633/ | 4 | -CC-ref/ | 2 | -1.2062 | -1.2199 | 0.01 | 1.8911 | 11.8322
Energy | +CC-68970/ | 4 | -CC-ref/ | 2 | -1.2154 | -1.2294 | 0.01 | 1.9627 | 36.1374 | Energy | +CC-68970/ | 4 | -CC-ref/ | 2 | -1.221 | -1.2294 | 0.01 | 0.7092 | 12.5414
Energy | +CC-68307/ | 4 | -CC-ref/ | 2 | -1.2303 | -1.2361 | 0.001 | 34.1566 | 70.2939 | Energy | +CC-68307/ | 4 | -CC-ref/ | 2 | -1.2324 | -1.2361 | 0.001 | 13.6822 | 26.2236
Energy | +CC-67643/ | 4 | -CC-ref/ | 2 | -1.2406 | -1.2393 | 0.001 | 1.6585 | 71.9524 | Energy | +CC-67643/ | 4 | -CC-ref/ | 2 | -1.2398 | -1.2393 | 0.001 | 0.2323 | 26.456
Energy | +CC-66980/ | 4 | -CC-ref/ | 2 | -1.2456 | -1.2385 | 0.001 | 50.1793 | 122.1317 | Energy | +CC-66980/ | 4 | -CC-ref/ | 2 | -1.2425 | -1.2385 | 0.001 | 15.7507 | 42.2067
Energy | +CC-66317/ | 4 | -CC-ref/ | 2 | -1.2443 | -1.2334 | 0.01 | 1.1936 | 123.3252 | Energy | +CC-66317/ | 4 | -CC-ref/ | 2 | -1.2397 | -1.2334 | 0.01 | 0.3987 | 42.6054
Energy | +CC-65654/ | 4 | -CC-ref/ | 2 | -1.2357 | -1.2231 | 0.01 | 1.5887 | 124.914 | Energy | +CC-65654/ | 4 | -CC-ref/ | 2 | -1.2306 | -1.2231 | 0.01 | 0.5633 | 43.1687
Energy | +CC-64991/ | 4 | -CC-ref/ | 2 | -1.2185 | -1.207 | 0.01 | 1.3255 | 126.2395 | Energy | +CC-64991/ | 4 | -CC-ref/ | 2 | -1.2141 | -1.207 | 0.01 | 0.5108 | 43.6795
Energy | +CC-64327/ | 4 | -CC-ref/ | 2 | -1.1915 | -1.1842 | 0.01 | 0.5401 | 126.7795 | Energy | +CC-64327/ | 4 | -CC-ref/ | 2 | -1.1893 | -1.1842 | 0.01 | 0.268 | 43.9476
Energy | +CC-63664/ | 4 | -CC-ref/ | 2 | -1.1531 | -1.1541 | 0.01 | 0.0102 | 126.7898 | Energy | +CC-63664/ | 4 | -CC-ref/ | 2 | -1.1549 | -1.1541 | 0.01 | 0.0054 | 43.953
Energy | +CC-63001/ | 4 | -CC-ref/ | 2 | -1.1017 | -1.1158 | 0.01 | 1.993 | 128.7828 | Energy | +CC-63001/ | 4 | -CC-ref/ | 2 | -1.1094 | -1.1158 | 0.01 | 0.4136 | 44.3666
Energy | +CC-62338/ | 4 | -CC-ref/ | 2 | -1.0353 | -1.0682 | 0.01 | 10.8273 | 139.6101 | Energy | +CC-62338/ | 4 | -CC-ref/ | 2 | -1.0513 | -1.0682 | 0.01 | 2.8729 | 47.2395
Energy | +CC-61675/ | 4 | -CC-ref/ | 2 | -0.9518 | -1.0101 | 0.01 | 33.9473 | 173.5574 | Energy | +CC-61675/ | 4 | -CC-ref/ | 2 | -0.9787 | -1.0101 | 0.01 | 9.8356 | 57.0751

## Sheet1
./a/OSZICAR: | 1 | F= | -37.198963 | E0= | -37.198963 | d | E | -9.29974075
./b/OSZICAR: | 1 | F= | -37.213084 | E0= | -37.213084 | d | E | -9.303271
./c/OSZICAR: | 1 | F= | -37.221192 | E0= | -37.221192 | d | E | -9.305298
./d/OSZICAR: | 1 | F= | -37.221673 | E0= | -37.221673 | d | E | -9.30541825
./e/OSZICAR: | 1 | F= | -37.221664 | E0= | -37.221664 | d | E | -9.305416
./f/OSZICAR: | 1 | F= | -37.221032 | E0= | -37.221032 | d | E | -9.305258
./g/OSZICAR: | 1 | F= | -37.219775 | E0= | -37.219775 | d | E | -9.30494375
./z01/OSZICAR: | 1 | F= | -37.217743 | E0= | -37.217743 | d | E | -9.30443575
./z02/OSZICAR: | 1 | F= | -37.214844 | E0= | -37.214844 | d | E | -9.303711
./z03/OSZICAR: | 1 | F= | -37.210978 | E0= | -37.210978 | d | E | -9.3027445
./z04/OSZICAR: | 1 | F= | -37.205987 | E0= | -37.205987 | d | E | -9.30149675
./z05/OSZICAR: | 1 | F= | -37.199727 | E0= | -37.199727 | d | E | -9.29993175
./z06/OSZICAR: | 1 | F= | -37.192026 | E0= | -37.192026 | d | E | -9.2980065
./z07/OSZICAR: | 1 | F= | -37.125248 | E0= | -37.125248 | d | E | -9.281312
./z08/OSZICAR: | 1 | F= | -36.987991 | E0= | -36.987991 | d | E | -9.24699775
./z09/OSZICAR: | 1 | F= | -36.737023 | E0= | -36.737023 | d | E | -9.18425575
./z10/OSZICAR: | 1 | F= | -36.306229 | E0= | -36.306229 | d | E | -9.07655725
./z11/OSZICAR: | 1 | F= | -35.587047 | E0= | -35.587047 | d | E | -8.89676175
./z12/OSZICAR: | 1 | F= | -34.443888 | E0= | -34.443888 | d | E | -8.610972
./z13/OSZICAR: | 1 | F= | -32.739216 | E0= | -32.739216 | d | E | -8.184804
./z14/OSZICAR: | 1 | F= | -30.244928 | E0= | -30.244928 | d | E | -7.561232
./z15/OSZICAR: | 1 | F= | -26.487302 | E0= | -26.487302 | d | E | -6.6218255
./z16/OSZICAR: | 1 | F= | -21.520284 | E0= | -21.520284 | d | E | -5.380071
./z17/OSZICAR: | 1 | F= | -14.619444 | E0= | -14.619444 | d | E | -3.654861
|  |  | -37.480061 |  | -37.480061 |  |  | -9.37001525

## phonopy
1 | ./a/thermal.txt: | 0 | 65.7508996 | 0 | 0 | 0.0212973 | -9.36272175
2 | ./b/thermal.txt: | 0 | 65.8057994 | 0 | 0 | 0.02131508 | -9.36334625
3 | ./c/thermal.txt: | 0 | 65.9180307 | 0 | 0 | 0.02135144 | -9.36387875
4 | ./d/thermal.txt: | 0 | 65.9768675 | 0 | 0 | 0.02137049 | -9.364291
5 | ./e/thermal.txt: | 0 | 66.0506699 | 0 | 0 | 0.0213944 | -9.36458075
6 | ./f/thermal.txt: | 0 | 66.18986 | 0 | 0 | 0.02143948 | -9.36471925
7 | ./g/thermal.txt: | 0 | 66.1805323 | 0 | 0 | 0.02143646 | -9.364684
8 | ./z01/thermal.txt: | 0 | 66.3030284 | 0 | 0 | 0.02147614 | -9.36446125
9 | ./z02/thermal.txt: | 0 | 66.3622514 | 0 | 0 | 0.02149532 | -9.36401425
10 | ./z03/thermal.txt: | 0 | 66.3907412 | 0 | 0 | 0.02150455 | -9.363318
11 | ./z04/thermal.txt: | 0 | 66.4568539 | 0 | 0 | 0.02152597 | -9.36232725
12 | ./z05/thermal.txt: | 0 | 66.5169289 | 0 | 0 | 0.02154543 | -9.3610255
13 | ./z06/thermal.txt: | 0 | 66.5605541 | 0 | 0 | 0.02155956 | -9.359363
14 | ./z07/thermal.txt: | 0 | 66.6108111 | 0 | 0 | 0.02157583 | -9.3572985
15 | ./z08/thermal.txt: | 0 | 66.6538676 | 0 | 0 | 0.02158978 | -9.35477725
ref |  |  | 28.7368795 |  |  | 0.01861626
|  |  | 65.5902202 |  |  | 0.02124526

## Sheet5
7.734603659 | ./a/OUTCAR: | in | kB | -2.70814 | -2.38469 | -17.4798 | 0.28012 | 0 | 0
7.398316544 | ./b/OUTCAR: | in | kB | -3.40202 | -3.18118 | -13.7949 | 0.19125 | 0 | 0
7.062029428 | ./c/OUTCAR: | in | kB | -4.50753 | -4.36693 | -6.49711 | 0.12176 | 0 | 0
6.994772 | ./d/OUTCAR: | in | kB | -4.78273 | -4.65799 | -4.36941 | 0.10803 | 0 | 0
6.927515 | ./e/OUTCAR: | in | kB | -5.08591 | -4.97691 | -1.94466 | 0.09439 | 0 | 0
6.860257 | ./f/OUTCAR: | in | kB | -5.40348 | -5.31029 | 0.83872 | 0.08071 | 0 | 0
6.793 | ./g/OUTCAR: | in | kB | -5.75432 | -5.67703 | 4.0474 | 0.06694 | 0 | 0
6.725742 | ./z01/OUTCAR: | in | kB | -6.11871 | -6.05836 | 7.66066 | 0.05226 | 0 | 0
6.658485 | ./z02/OUTCAR: | in | kB | -6.54105 | -6.49676 | 12.09655 | 0.03836 | 0 | 0
6.591227 | ./z03/OUTCAR: | in | kB | -6.92346 | -6.89808 | 16.50845 | 0.02197 | 0 | 0
6.52397 | ./z04/OUTCAR: | in | kB | -7.3603 | -7.35282 | 21.84954 | 0.00648 | 0 | 0
6.456713 | ./z05/OUTCAR: | in | kB | -7.85094 | -7.86154 | 28.1936 | -0.00918 | 0 | 0
6.389455197 | ./z06/OUTCAR: | in | kB | -8.29527 | -8.3259 | 34.70399 | -0.02652 | 0 | 0
6.053168081 | ./z07/OUTCAR: | in | kB | -11.01718 | -11.15287 | 83.13759 | -0.11751 | 0 | 0
5.716880966 | ./z08/OUTCAR: | in | kB | -14.16293 | -14.41278 | 163.64584 | -0.21637 | 0 | 0
5.38059385 | ./z09/OUTCAR: | in | kB | -17.17197 | -17.51691 | 291.62834 | -0.29873 | 0 | 0
5.044306734 | ./z10/OUTCAR: | in | kB | -17.75908 | -18.06139 | 495.90418 | -0.26181 | 0 | 0
4.708019619 | ./z11/OUTCAR: | in | kB | -14.08485 | -13.98048 | 817.95232 | 0.09039 | 0 | 0
4.371732503 | ./z12/OUTCAR: | in | kB | -9.69094 | -9.39747 | 1262.64436 | 0.25415 | 0 | 0
4.035445387 | ./z13/OUTCAR: | in | kB | 62.64671 | 63.09021 | 1845.37527 | 0.38408 | 0 | 0
3.699158271 | ./z14/OUTCAR: | in | kB | 238.657 | 238.98526 | 2781.77108 | 0.28428 | 0 | 0
3.362871155 | ./z15/OUTCAR: | in | kB | 709.01882 | 708.28629 | 4109.4174 | -0.6344 | 0 | 0
3.026584039 | ./z16/OUTCAR: | in | kB | 1922.70321 | 1921.58153 | 5152.91824 | -0.9714 | 0 | 0
2.690297 | ./z17/OUTCAR: | in | kB | 3453.20136 | 3452.14486 | 7654.28943 | -0.91496 | 0 | 0
2.35401
2.017723
Note on A1: Microsoft Office User:

## Sheet3
./a/thermal.txt: | 0 | 65.7508996 | 0 | 0 | 65.7508996 | 0.0212973 |  | ./a/thermal.txt: | 300 | 63.7234008 | 19.9334864 | 34.047158 | 69.7034468 | 0.02064058
./b/thermal.txt: | 0 | 65.8057994 | 0 | 0 | 65.8057994 | 0.02131508 |  | ./b/thermal.txt: | 300 | 63.7884216 | 19.8685204 | 33.9884486 | 69.7489777 | 0.02066164
./c/thermal.txt: | 0 | 65.9180307 | 0 | 0 | 65.9180307 | 0.02135144 |  | ./c/thermal.txt: | 300 | 63.889323 | 19.9339896 | 34.0566491 | 69.8695199 | 0.02069432
./d/thermal.txt: | 0 | 65.9768675 | 0 | 0 | 65.9768675 | 0.02137049 |  | ./d/thermal.txt: | 300 | 63.9729457 | 19.8109338 | 33.9994019 | 69.9162258 | 0.02072141
./e/thermal.txt: | 0 | 66.023136 | 0 | 0 | 66.023136 | 0.02138548 |  | ./e/thermal.txt: | 300 | 63.9763159 | 20.0111502 | 34.0477993 | 69.979661 | 0.0207225
./f/thermal.txt: | 0 | 66.1439024 | 0 | 0 | 66.1439024 | 0.0214246 |  | ./f/thermal.txt: | 300 | 64.1202584 | 19.8936167 | 34.0201439 | 70.0883434 | 0.02076912
./g/thermal.txt: | 0 | 66.1964983 | 0 | 0 | 66.1964983 | 0.02144163 |  | ./g/thermal.txt: | 300 | 64.2067807 | 19.736629 | 33.993308 | 70.1277694 | 0.02079715
./z01/thermal.txt: | 0 | 66.3030284 | 0 | 0 | 66.3030284 | 0.02147614 |  | ./z01/thermal.txt: | 300 | 64.28885 | 19.8390554 | 34.0238996 | 70.2405666 | 0.02082373
./z02/thermal.txt: | 0 | 66.3622514 | 0 | 0 | 66.3622514 | 0.02149532 |  | ./z02/thermal.txt: | 300 | 64.3506109 | 19.7995072 | 34.0021078 | 70.2904631 | 0.02084374
./z03/thermal.txt: | 0 | 66.3907412 | 0 | 0 | 66.3907412 | 0.02150455 |  | ./z03/thermal.txt: | 300 | 64.410948 | 19.6543974 | 33.9730094 | 70.3072673 | 0.02086328
./z04/thermal.txt: | 0 | 66.4568539 | 0 | 0 | 66.4568539 | 0.02152597 |  | ./z04/thermal.txt: | 300 | 64.4584079 | 19.7159907 | 33.961207 | 70.3732051 | 0.02087865
./z05/thermal.txt: | 0 | 66.5169289 | 0 | 0 | 66.5169289 | 0.02154543 |  | ./z05/thermal.txt: | 300 | 64.5723638 | 19.4696597 | 33.9155843 | 70.4132617 | 0.02091556
./z06/thermal.txt: | 0 | 66.5605541 | 0 | 0 | 66.5605541 | 0.02155956 |  | ./z06/thermal.txt: | 300 | 64.6450548 | 19.3094941 | 33.8717367 | 70.437903 | 0.02093911
./z07/thermal.txt: | 0 | 66.6108111 | 0 | 0 | 66.6108111 | 0.02157583 |  | ./z07/thermal.txt: | 300 | 64.7171183 | 19.1794315 | 33.8226015 | 70.4709478 | 0.02096245
./z08/thermal.txt: | 0 | 66.6538676 | 0 | 0 | 66.6538676 | 0.02158978 |  | ./z08/thermal.txt: | 300 | 64.7295185 | 19.2746551 | 33.826004 | 70.511915 | 0.02096647
./z09/thermal.txt: | 0 | 19.021884 | 0 | 0 | 19.021884 | 0.006161357 |  | ./z09/thermal.txt: | 300 | 14.2547946 | 38.1453746 | 45.0102034 | 25.6984069 | 0.004617255
./z10/thermal.txt: | 0 | 19.8244049 | 0 | 0 | 19.8244049 | 0.006421301 |  | ./z10/thermal.txt: | 300 | 15.5598885 | 35.6441786 | 44.8267245 | 26.2531421 | 0.005039986
./z11/thermal.txt: | 0 | 20.6528422 | 0 | 0 | 20.6528422 | 0.006689639 |  | ./z11/thermal.txt: | 300 | 16.9532152 | 32.8230843 | 44.4775925 | 26.8001405 | 0.01063169
./z12/thermal.txt: | 0 | 22.308639 | 0 | 0 | 22.308639 | 0.007225967 |  | ./z12/thermal.txt: | 300 | 19.1544571 | 30.1500898 | 45.2251133 | 28.199484 | 0.009765882
./z13/thermal.txt: | 0 | 22.395319 | 0 | 0 | 22.395319 | 0.007254043 |  | ./z13/thermal.txt: | 300 | 18.8871578 | 32.3733756 | 46.3952855 | 28.5991705 | 0.01048602
./z14/thermal.txt: | 0 | 22.395319 | 0 | 0 | 22.395319 | 0.007254043 |  | ./z14/thermal.txt: | 300 | 18.8871578 | 32.3733756 | 46.3952855 | 28.5991705 | 0.01048602
./z15/thermal.txt: | 0 | 22.395319 | 0 | 0 | 22.395319 | 0.007254043 |  | ./z15/thermal.txt: | 300 | 18.8871578 | 32.3733756 | 46.3952855 | 28.5991705 | 0.01048602
./z16/thermal.txt: | 0 | 22.395319 | 0 | 0 | 22.395319 | 0.007254043 |  | ./z16/thermal.txt: | 300 | 18.8871578 | 32.3733756 | 46.3952855 | 28.5991705 | 0.01048602
./z17/thermal.txt: | 0 | 22.395319 | 0 | 0 | 22.395319 | 0.007254043 |  | ./z17/thermal.txt: | 300 | 18.8871578 | 32.3733756 | 46.3952855 | 28.5991705 | 0.01048602
./z18/thermal.txt: | 0 | 22.395319 | 0 | 0 | 22.395319 |  |  | ./z18/thermal.txt: | 300 | 18.8871578 | 32.3733756 | 46.3952855 | 28.5991705
./z19/thermal.txt: | 0 | 22.395319 | 0 | 0 | 22.395319 |  |  | ./z19/thermal.txt: | 300 | 18.8871578 | 32.3733756 | 46.3952855 | 28.5991705
./zzz-a/thermal.txt: | 0 | 72.8132429 | 0 | 0 | 72.8132429 |  |  | ./zzz-a/thermal.txt: | 300 | 71.0180254 | 16.2603954 | 25.8250935 | 75.896144
./zzz-b/thermal.txt: | 0 | 16.0294562 | 0 | 0 | 16.0294562 |  |  | ./zzz-b/thermal.txt: | 300 | 13.2563391 | 24.6106522 | 34.4262135 | 20.6395348
./zzz-z07/thermal.txt: | 0 | 17.5375936 | 0 | 0 | 17.5375936 |  |  | ./zzz-z07/thermal.txt: | 300 | 13.380823 | 33.6195577 | 40.629946 | 23.4666903
./zzz-z08/thermal.txt: | 0 | 18.1291886 | 0 | 0 | 18.1291886 |  |  | ./zzz-z08/thermal.txt: | 300 | 13.7939275 | 34.8179454 | 41.8937252 | 24.2393111
3256.227