## data11
C(A) | E0(eV/atm) | F(eV/atm) | zz(stress GPa) | F from php(eV/atm)
7.734603659 | -9.29974075 | -9.278771 | 0 | 0.02096963
7.398316544 | -9.303271 | -9.282177 | 0 | 0.02109395
7.062029428 | -9.305298 | -9.284014 | 0 | 0.02128401
6.994772 | -9.30541825 | -9.284141 | 0 | 0.02127756
6.927515 | -9.305416 | -9.305416 | 0 | 0
6.860257 | -9.305258 | -9.28394 | 0 | 0.02131794
6.793 | -9.30494375 | -9.283605 | 0 | 0.02133921
6.725742 | -9.30443575 | -9.280851 | 0 | 0.02358486
6.658485 | -9.303711 | -9.303711 | 0 | 0
6.591227 | -9.3027445 | -9.3027445 | 0 | 0
6.52397 | -9.30149675 | -9.30149675 | 0 | 0
6.456713 | -9.29993175 | -9.29993175 | 0 | 0
6.389455197 | -9.2980065 | -9.276545 | 0 | 0.02146179
6.053168081 | -9.281312 | -9.259815 | 0 | 0.02149665
5.716880966 | -9.24699775 | -9.225456 | 0 | 0.02154193
5.38059385 | -9.18425575 | -9.162663 | 0 | 0.02159317
5.044306734 | -9.07655725 | -9.054905 | 0 | 0.02165233
4.708019619 | -8.89676175 | -8.875096 | 0 | 0.0216653
4.371732503 | -8.610972 | -8.589691 | 0 | 0.02128087
4.035445387 | -8.184804 | -8.164422 | 0 | 0.02038166
3.699158271 | -7.561232 | -7.542458 | 0 | 0.0187736
3.362871155 | -6.6218255 | -6.605623 | 0 | 0.01620223
3.026584039 | -5.380071 | -5.363979 | 0 | 0.01609151
2.690297 | -3.654861 | -3.639305 | 0 | 0.01555612
Note on A2: Microsoft Office User:

## data12
| C(A) | E0(eV/atm) | F0(eV/atm) | zz(stress GPa) | F0 from php(eV/atm) | F300 from php(eV/atm)
| 7.626513 | -9.35571075 | -9.35571075 | 0 | 0 | 0
| 7.294926 | -9.36041425 | -9.36041425 | 0 | 0 | 0
a | 7.095973 | -9.36272175 | -9.341424 | -1.74798 | 0.0212973 | 0.02064058
b | 7.029656 | -9.36334625 | -9.342031 | -1.37949 | 0.02131508 | 0.02066164
c | 6.963338 | -9.36387875 | -9.342527 | -0.649711 | 0.02135144 | 0.02069432
d | 6.897021 | -9.364291 | -9.342921 | -0.436941 | 0.02137049 | 0.02072141
e | 6.830703 | -9.36458075 | -9.343195 | -0.194466 | 0.02138548 | 0.0207225
f | 6.764386 | -9.36471925 | -9.343295 | 0.083872 | 0.0214246 | 0.02076912
g | 6.698068 | -9.364684 | -9.343242 | 0.40474 | 0.02144163 | 0.02079715
z01 | 6.631751 | -9.36446125 | -9.342985 | 0.766066 | 0.02147614 | 0.02082373
z02 | 6.565433 | -9.36401425 | -9.342519 | 1.209655 | 0.02149532 | 0.02084374
z03 | 6.499116 | -9.363318 | -9.341813 | 1.650845 | 0.02150455 | 0.02086328
z04 | 6.432798 | -9.36232725 | -9.340801 | 2.184954 | 0.02152597 | 0.02087865
z05 | 6.366481 | -9.3610255 | -9.33948 | 2.81936 | 0.02154543 | 0.02091556
z06 | 6.300163 | -9.359363 | -9.337803 | 3.470399 | 0.02155956 | 0.02093911
z07 | 6.233846 | -9.3572985 | -9.335723 | 8.313759 | 0.02157583 | 0.02096245
z08 | 6.167528 | -9.35477725 | -9.333187 | 16.364584 | 0.02158978 | 0.02096647
z09 | 5.968576 | -9.3439195 | -9.3439195 | 29.162834 | 0
z10 | 5.636988 | -9.31057675 | -9.31057675 | 49.590418 | 0
z11 | 5.305401 | -9.2470915 | -9.2470915 | 81.795232 | 0
z12 | 4.973813 | -9.13348925 | -9.13348925 | 126.264436 | 0
z13 | 4.642226 | -8.9380785 | -8.9380785 | 184.537527 | 0
z14 | 4.310638 | -8.63161825 | -8.63161825 | 278.177108 | 0
z15 | 3.97905 | -8.18573275 | -8.18573275 | 410.94174 | 0
z16 | 3.647463 | -7.534209 | -7.534209 | 515.291824 | 0
z17 | 3.315875 | -6.56529875 | -6.56529875 | 765.428943 | 0
z18 | 2.984288 | -5.3080285 | -5.3080285 | 0 | 0
z19 | 2.6527 | -3.53590775 | -3.53590775 | 0 | 0
Note on B2: Microsoft Office User:

## CCmd
C | QM(wrong) | QM-phn | X6S-original(wrong) | X6S-optimized(wrong) | LJ | LJ-optimized | X6-original | X6-optimized | Vop-optimized | EXP2-optimized | EXPfull-optimized | EXPfull-optimized
7.095973 | -1.309586 | -1.163976 | -0.4985 | -1.1389 | -0.5643 | -1.1224 | -0.5127 | -1.163976 | -1.1251 | -1.1812 | -1.1203 | -1.1317
7.029656 | -1.325069 | -1.174778 | -0.509 | -1.1675 | -0.5759 | -1.1551 | -0.524 | -1.174778 | -1.1475 | -1.2007 | -1.1438 | -1.1522
6.963338 | -1.338378 | -1.186285 | -0.5176 | -1.1937 | -0.586 | -1.1852 | -0.5337 | -1.186285 | -1.1654 | -1.2173 | -1.1623 | -1.1703
6.897021 | -1.34899 | -1.19512 | -0.5239 | -1.2169 | -0.5944 | -1.2122 | -0.5414 | -1.19512 | -1.1805 | -1.2304 | -1.1781 | -1.1856
6.830703 | -1.356644 | -1.201789 | -0.5273 | -1.2365 | -0.6007 | -1.2352 | -0.5467 | -1.201789 | -1.1924 | -1.2394 | -1.1906 | -1.1975
6.764386 | -1.360881 | -1.205037 | -0.527 | -1.2514 | -0.6043 | -1.2532 | -0.5491 | -1.205037 | -1.2074 | -1.2435 | -1.2074 | -1.2055
6.7454 | -1.361411 | -1.205228 | 0 | 0 | 0 | 0 | 0 | -1.205228 | -1.2059 | 0 | -1.2059 | -1.2088
6.698068 | -1.361094 | -1.204159 | -0.5223 | -1.2608 | -0.6047 | -1.2652 | -0.5479 | -1.204159 | -1.204 | -1.2419 | -1.2038 | -1.2066
6.631751 | -1.356811 | -1.19905 | -0.5122 | -1.2636 | -0.6014 | -1.27 | -0.5424 | -1.19905 | -1.2024 | -1.2337 | -1.2029 | -1.1981
6.565433 | -1.347422 | -1.188869 | -0.4957 | -1.2584 | -0.5936 | -1.266 | -0.5318 | -1.188869 | -1.1946 | -1.2176 | -1.1959 | -1.1821
6.499116 | -1.332141 | -1.172888 | -0.4715 | -1.2439 | -0.5804 | -1.2516 | -0.5151 | -1.172888 | -1.16 | -1.1925 | -1.1626 | -1.1576
6.432798 | -1.310134 | -1.150311 | -0.4379 | -1.2182 | -0.5609 | -1.2247 | -0.4912 | -1.150311 | -1.157 | -1.1569 | -1.1595 | -1.1232
6.366481 | -1.28072 | -1.12032 | -0.3934 | -1.1796 | -0.534 | -1.1832 | -0.4588 | -1.12032 | -1.1249 | -1.1092 | -1.1277 | -1.0773
6.300163 | -1.243069 | -1.082144 | -0.3357 | -1.1258 | -0.4983 | -1.1243 | -0.4165 | -1.082144 | -1.082 | -1.0475 | -1.085 | -1.0183
6.233846 | -1.195948 | -1.034574 | -0.2625 | -1.0542 | -0.4524 | -1.0449 | -0.3625 | -1.034574 | -1.0268 | -0.9697 | -1.0298 | -0.9442
6.167528 | -1.138405 | -0.9766156 | -0.171 | -0.9622 | -0.3943 | -0.9414 | -0.2949 | -0.9766156 | -0.9575 | -0.8734 | -0.9601

## precision
| C(A) | lowE0(eV/atm) | lowphp(eV/atm) | lowF0(eV/atm) | mediumE0(eV/atm) | mediumphp(eV/atm) | mediumF0(eV/atm) | highE0(eV/atm) | highphp(eV/atm) | hightF0(eV/atm)
a | 7.095973 | -9.36272175 | 0.0212973 | -9.341424 | -9.36103175 | 0.02078667 | -9.340245 | -9.3677675 | 0.02078667 | -9.346981
b | 7.029656 | -9.36334625 | 0.02131508 | -9.342031 | -9.361692 | 0.02098969 | -9.340702 | -9.368439 | 0.02098969 | -9.347449
c | 6.963338 | -9.36387875 | 0.02135144 | -9.342527 | -9.36226375 | 0.02106784 | -9.341196 | -9.36901625 | 0.02106784 | -9.347948
d | 6.897021 | -9.364291 | 0.02137049 | -9.342921 | -9.362721 | 0.02114492 | -9.341576 | -9.3694765 | 0.02114492 | -9.348332
e | 6.830703 | -9.36458075 | 0.02138548 | -9.343195 | -9.36304625 | 0.02118764 | -9.341859 | -9.3698085 | 0.02118764 | -9.348621
f | 6.764386 | -9.36471925 | 0.0214246 | -9.343295 | -9.3632295 | 0.02123053 | -9.341999 | -9.36999225 | 0.02123053 | -9.348762
g | 6.698068 | -9.364684 | 0.02144163 | -9.343242 | -9.363235 | 0.02127787 | -9.341957 | -9.3700015 | 0.02127787 | -9.348724
z01 | 6.631751 | -9.36446125 | 0.02147614 | -9.342985 | -9.36305075 | 0.02131369 | -9.341737 | -9.36981575 | 0.02131369 | -9.348502
z02 | 6.565433 | -9.36401425 | 0.02149532 | -9.342519 | -9.3626495 | 0.02134803 | -9.341301 | -9.3694085 | 0.02134803 | -9.34806
z03 | 6.499116 | -9.363318 | 0.02150455 | -9.341813 | -9.3619875 | 0.02137842 | -9.340609 | -9.36874575 | 0.02137842 | -9.347367
z04 | 6.432798 | -9.36232725 | 0.02152597 | -9.340801 | -9.36103725 | 0.0214031 | -9.339634 | -9.36779125 | 0.0214031 | -9.346388
z05 | 6.366481 | -9.3610255 | 0.02154543 | -9.33948 | -9.3597695 | 0.02142813 | -9.338341 | -9.3665155 | 0.02142813 | -9.345087
z06 | 6.300163 | -9.359363 | 0.02155956 | -9.337803 | -9.35814475 | 0.0214509 | -9.336694 | -9.3648825 | 0.0214509 | -9.343432
z07 | 6.233846 | -9.3572985 | 0.02157583 | -9.335723 | -9.35611575 | 0.02147036 | -9.334645 | -9.36283875 | 0.02147036 | -9.341368
z08 | 6.167528 | -9.35477725 | 0.02158978 | -9.333187 | -9.3536185 | 0.0214884 | -9.33213 | -9.360343 | 0.0214884 | -9.338855

## shift
| C-shift | QM+phn/(kcal/mol) | X6 | VopX | VopXfull
a | 7.022673 | -1.163976 | -1.1486 | -1.1308 | -1.1266
b | 6.956356 | -1.174778 | -1.1661 | -1.1528 | -1.1499
c | 6.890038 | -1.186285 | -1.1811 | -1.1703 | -1.1683
d | 6.823721 | -1.19512 | -1.1932 | -1.1851 | -1.1839
e | 6.757403 | -1.201789 | -1.2019 | -1.1967 | -1.1962
f | 6.691086 | -1.205037 | -1.2068 | -1.2044 | -1.2122
opt | 6.6721 | -1.205228 | -1.2074 | -1.2058 | -1.2107
g | 6.624768 | -1.204159 | -1.2073 | -1.2076 | -1.2087
z01 | 6.558451 | -1.19905 | -1.2028 | -1.2055 | -1.2074
z02 | 6.492133 | -1.188869 | -1.1927 | -1.1974 | -1.1999
z03 | 6.425816 | -1.172888 | -1.1763 | -1.1822 | -1.1655
z04 | 6.359498 | -1.150311 | -1.1529 | -1.1588 | -1.1623
z05 | 6.293181 | -1.12032 | -1.1214 | -1.1261 | -1.1298
z06 | 6.226863 | -1.082144 | -1.0811 | -1.0827 | -1.0863
z07 | 6.160546 | -1.034574 | -1.0309 | -1.0269 | -1.0301
z08 | 6.094228 | -0.9766156 | -0.9698 | -0.957 | -0.9593

## down
| C | QM+phn | X6 | VopX
a | 7.095973 | -1.663976472 | -1.5973 | -1.5997
b | 7.029656 | -1.674777878 | -1.6272 | -1.6285
c | 6.963338 | -1.686285249 | -1.6537 | -1.6542
d | 6.897021 | -1.695119714 | -1.6764 | -1.6762
e | 6.830703 | -1.701789497 | -1.6944 | -1.6939
f | 6.764386 | -1.705037084 | -1.707 | -1.7064
g | 6.698068 | -1.704158794 | -1.7133 | -1.7129
z01 | 6.631751 | -1.699050211 | -1.7125 | -1.7124
z02 | 6.565433 | -1.688868799 | -1.7033 | -1.7039
z03 | 6.499116 | -1.672887533 | -1.6847 | -1.6861
z04 | 6.432798 | -1.650311357 | -1.6553 | -1.6575
z05 | 6.366481 | -1.620320181 | -1.6136 | -1.6167
z06 | 6.300163 | -1.582144172 | -1.5582 | -1.5617
z07 | 6.233846 | -1.534574247 | -1.4871 | -1.4907
z08 | 6.167528 | -1.476615551 | -1.3984 | -1.4014

## up
| C | QM+phn | X6 | VopX
a | 7.095973 | -0.663976472 | -0.6423 | -0.7287
b | 7.029656 | -0.674777878 | -0.6592 | -0.7327
c | 6.963338 | -0.686285249 | -0.6745 | -0.7337
d | 6.897021 | -0.695119714 | -0.6877 | -0.7312
e | 6.830703 | -0.701789497 | -0.6982 | -0.7247
f | 6.764386 | -0.705037084 | -0.7055 | -0.7136
g | 6.698068 | -0.704158794 | -0.7087 | -0.6971
z01 | 6.631751 | -0.699050211 | -0.707 | -0.6745
z02 | 6.565433 | -0.688868799 | -0.6992 | -0.6449
z03 | 6.499116 | -0.672887533 | -0.6841 | -0.6072
z04 | 6.432798 | -0.650311357 | -0.6603 | -0.5604
z05 | 6.366481 | -0.620320181 | -0.6261 | -0.5031
z06 | 6.300163 | -0.582144172 | -0.5796 | -0.4339
z07 | 6.233846 | -0.534574247 | -0.5183 | -0.3512
z08 | 6.167528 | -0.476615551 | -0.4397 | -0.2531