## data11
| C(A) | E0(eV/atm) | F(eV/atm) | F from php(eV/atm)
| 7.734604 | -9.29974075 | -9.278771 | 0.02096963 |  |  | 1.07 | 7.196544
| 7.398317 | -9.303271 | -9.282177 | 0.02109395 |  |  | 1.06 | 7.129287
a | 7.196544 | [5 empty] | 1.05 | 7.062029
b | 7.129287 | [5 empty] | 1.04 | 6.994772
c | 7.062029 | -9.305298 | -9.284014 | 0.02128401 | 13.45148 |  | 1.03 | 6.927515
d | 6.994772 | -9.30541825 | -9.284141 | 0.02127756 |  |  | 1.02 | 6.860257
e | 6.927515 | -9.305416 | -9.284114 | 0.02130186 |  |  | 1.01 | 6.793
f | 6.860257 | -9.305258 | -9.28394 | 0.02131794 |  |  | 1 | 6.725742
g | 6.793 | -9.30494375 | -9.283605 | 0.02133921 |  |  | 0.99 | 6.658485
z01 | 6.725742 | -9.30443575 | -9.280851 | 0.02358486 | 1 | 6.725742 | 0.98 | 6.591227
z02 | 6.658485 | -9.303711 | -9.303711 | 0 |  |  | 0.97 | 6.52397
z03 | 6.591227 | -9.3027445 | -9.3027445 | 0 |  |  | 0.96 | 6.456713
z04 | 6.52397 | -9.30149675 | -9.30149675 | 0 |  |  | 0.95 | 6.389455
z05 | 6.456713 | -9.29993175 | -9.29993175 | 0 |  |  | 0.94 | 6.322198
z06 | 6.389455 | -9.2980065 | -9.276545 | 0.02146179 | 0.95 | 6.389455 | 0.93 | 6.25494
z07 | 6.322198 |  |  |  | 0.9 | 6.053168
z08 | 6.25494 |  |  |  | 0.85 | 5.716881
z09 | 6.053168081 | -9.281312 | -9.259815 | 0.02149665 | 0.8 | 5.380594
z10 | 5.716880966 | -9.24699775 | -9.225456 | 0.02154193 | 0.75 | 5.044307
z11 | 5.38059385 | -9.18425575 | -9.162663 | 0.02159317 | 0.7 | 4.70802
z12 | 5.044306734 | -9.07655725 | -9.054905 | 0.02165233 | 0.65 | 4.371733
z13 | 4.708019619 | -8.89676175 | -8.875096 | 0.0216653 | 0.6 | 4.035445
z14 | 4.371732503 | -8.610972 | -8.589691 | 0.02128087 | 0.55 | 3.699158
z15 | 4.035445387 | -8.184804 | -8.164422 | 0.02038166 | 0.5 | 3.362871
z16 | 3.699158271 | -7.561232 | -7.542458 | 0.0187736 | 0.45 | 3.026584
z17 | 3.362871155 | -6.6218255 | -6.605623 | 0.01620223 | 0.4 | 2.690297
z18 | 3.026584039 | -5.380071 | -5.363979 | 0.01609151
z19 | 2.690297 | -3.654861 | -3.639305 | 0.01555612
| 6.053168081 | -9.281312 | -9.259815 | 0.02149665
| 5.716880966 | -9.24699775 | -9.225456 | 0.02154193
| 5.38059385 | -9.18425575 | -9.162663 | 0.02159317
| 5.044306734 | -9.07655725 | -9.054905 | 0.02165233
| 4.708019619 | -8.89676175 | -8.875096 | 0.0216653
| 4.371732503 | -8.610972 | -8.589691 | 0.02128087
| 4.035445387 | -8.184804 | -8.164422 | 0.02038166
| 3.699158271 | -7.561232 | -7.542458 | 0.0187736
| 3.362871155 | -6.6218255 | -6.605623 | 0.01620223
| 3.026584039 | -5.380071 | -5.363979 | 0.01609151
| 2.690297 | -3.654861 | -3.639305 | 0.01555612

## data12
| C(A) | E0(eV/atm) | F0(eV/atm) | zz(stress GPa) | F0 from php(eV/atm) | F300 from php(eV/atm) | E0(kcal/mol)
| 7.626513 | -9.35571075 | -9.35571075 | 0 | 0 | 0 |  |  |  |  | 1.07 | 7.095973
| 7.294926 | -9.36041425 | -9.36041425 | 0 | 0 | 0 |  | -214.6765 |  |  | 1.06 | 7.029656
a | 7.095973 | -9.36272175 | -9.341424 | -1.74798 | 0.0212973 | 0.02064058 | -215.8697 | -1.19325 | 0.95 |  | 1.05 | 6.963338
b | 7.029656 | -9.36334625 | -9.342031 | -1.37949 | 0.02131508 | 0.02066164 | -215.8841 | -1.207649 |  |  | 1.04 | 6.897021
c | 6.963338 | -9.36387875 | -9.342527 | -0.649711 | 0.02135144 | 0.02069432 | -215.8964 | -1.219926 |  |  | 1.03 | 6.830703
d | 6.897021 | -9.364291 | -9.342921 | -0.436941 | 0.02137049 | 0.02072141 | -215.9059 | -1.229431 |  |  | 1.02 | 6.764386
e | 6.830703 | -9.36458075 | -9.343195 | -0.194466 | 0.02138548 | 0.0207225 | -215.9126 | -1.236112 | 13.39614 |  | 1.01 | 6.698068
f | 6.764386 | -9.36471925 | -9.343295 | 0.083872 | 0.0214246 | 0.02076912 | -215.9158 | -1.239305 | 1 | 6.725742 | 1 | 6.631751
g | 6.698068 | -9.364684 | -9.343242 | 0.40474 | 0.02144163 | 0.02079715 | -215.915 | -1.238492 |  |  | 0.99 | 6.565433
z01 | 6.631751 | -9.36446125 | -9.342985 | 0.766066 | 0.02147614 | 0.02082373 | -215.9098 | -1.233356 |  |  | 0.98 | 6.499116
z02 | 6.565433 | -9.36401425 | -9.342519 | 1.209655 | 0.02149532 | 0.02084374 | -215.8995 | -1.22305 |  |  | 0.97 | 6.432798
z03 | 6.499116 | -9.363318 | -9.341813 | 1.650845 | 0.02150455 | 0.02086328 | -215.8835 | -1.206997 |  |  | 0.96 | 6.366481
z04 | 6.432798 | -9.36232725 | -9.340801 | 2.184954 | 0.02152597 | 0.02087865 | -215.8606 | -1.184154 | 0.95 | 6.389455 | 0.95 | 6.300163
z05 | 6.366481 | -9.3610255 | -9.33948 | 2.81936 | 0.02154543 | 0.02091556 | -215.8306 | -1.154141 | 0.9 | 6.053168 | 0.94 | 6.233846
z06 | 6.300163 | -9.359363 | -9.337803 | 3.470399 | 0.02155956 | 0.02093911 | -215.7923 | -1.11581 | 0.85 | 5.716881 | 0.93 | 6.167528
z07 | 6.233846 | -9.3572985 | -9.335723 | 8.313759 | 0.02157583 | 0.02096245 | -215.7447 | -1.06821 | 0.8 | 5.380594 |  | 0
z08 | 6.167528 | -9.35477725 | -9.333187 | 16.364584 | 0.02158978 | 0.02096647 | -215.6866 | -1.010079 | 0.75 | 5.044307 | 0.75 | 4.973813
z09 | 5.968576 | -9.3439195 | -9.3439195 | 29.162834 | 0 |  | -215.4362 |  | 0.7 | 4.70802 | 0.7 | 4.642226
z10 | 5.636988 | -9.31057675 | -9.31057675 | 49.590418 | 0 |  | -214.6675 |  | 0.65 | 4.371733 | 0.65 | 4.310638
z11 | 5.305401 | -9.2470915 | -9.2470915 | 81.795232 | 0 |  | -213.2037 |  | 0.6 | 4.035445 | 0.6 | 3.97905
z12 | 4.973813 | -9.13348925 | -9.13348925 | 126.264436 | 0 |  | -210.5845 |  | 0.55 | 3.699158 | 0.55 | 3.647463
z13 | 4.642226 | -8.9380785 | -8.9380785 | 184.537527 | 0 |  | -206.079 |  | 0.5 | 3.362871 | 0.5 | 3.315875
z14 | 4.310638 | -8.63161825 | -8.63161825 | 278.177108 | 0 |  | -199.0132 |  | 0.45 | 3.026584 | 0.45 | 2.984288
z15 | 3.97905 | -8.18573275 | -8.18573275 | 410.94174 | 0 |  | -188.7327 |  | 0.4 | 2.690297 | 0.4 | 2.6527
z16 | 3.647463 | -7.534209 | -7.534209 | 515.291824 | 0 |  | -173.711
z17 | 3.315875 | -6.56529875 | -6.56529875 | 765.428943 | 0 |  | -151.3715
z18 | 2.984288 | -5.3080285 | -5.3080285 | 0 | 0 |  | -122.3835
z19 | 2.6527 | -3.53590775 | -3.53590775 | 0 | 0 |  | -81.52495
ref |  | -9.310968 | -9.292186 |  | 0.01878188 |  | -214.6765
| -37.453385 | -9.36334625
| -37.450887 | -9.36272175
Note on B2: Microsoft Office User:

## CCmd
| QM | X6S | X6S-optimized | LJ | LJ-optimized | X6 | X6-optimized
a | -1.19325 | 0.0111 | -0.2087 | -0.489 | 0.227 | -0.4371 | 0.2275
b | -1.207649 | -0.0107 | -0.2175 | -0.5007 | 0.2269 | -0.4484 | 0.2274
c | -1.219926 | -0.034 | -0.2264 | -0.5109 | 0.2268 | -0.4582 | 0.2273
d | -1.229431 | -0.0591 | -0.2355 | -0.5194 | 0.2267 | -0.466 | 0.2273
e | -1.236112 | -0.086 | -0.2448 | -0.5257 | 0.2266 | -0.4714 | 0.2272
f | -1.239305 | -0.1149 | -0.2543 | -0.5295 | 0.2265 | -0.4739 | 0.2271
g | -1.238492 | -0.1459 | -0.2641 | -0.5301 | 0.2264 | -0.4729 | 0.2271
z01 | -1.233356 | -0.1791 | -0.274 | -0.5269 | 0.2262 | -0.4676 | 0.227
z02 | -1.22305 | -0.2147 | -0.2842 | -0.5194 | 0.2261 | -0.4572 | 0.2269
z03 | -1.206997 | -0.2529 | -0.2945 | -0.5065 | 0.226 | -0.4408 | 0.2268
z04 | -1.184154 | -0.2938 | -0.3051 | -0.4874 | 0.2258 | -0.4173 | 0.2267
z05 | -1.154141 | -0.3377 | -0.316 | -0.461 | 0.2257 | -0.3854 | 0.2266
z06 | -1.11581 | -0.3848 | -0.327 | -0.4259 | 0.2255 | -0.3435 | 0.2265
z07 | -1.06821 | -0.4352 | -0.3383 | -0.3807 | 0.2254 | -0.2902 | 0.2263
z08 | -1.010079 | -0.4893 | -0.3499 | -0.3236 | 0.2252 | -0.2233 | 0.2262

## Sheet6
3.7027 | -0.4074
3.7127 | -0.4119
3.7227 | -0.4164
3.7327 | -0.4207
3.7427 | -0.425
3.7527 | -0.4291
3.7627 | -0.4332
3.7727 | -0.4371
3.7827 | -0.4409
3.7927 | -0.4447
3.8027 | -0.4482
3.8127 | -0.4517
3.9127 | -0.4768
3.9627 | -0.4813
4.0527 | -0.4702
4.1027 | -0.4506
4.1127 | -0.4453
4.2127 | -0.3622

## Sheet7
Energy | +CC-70959/ | 4 | -CC-ref/ | 2 | -0.489 | -1.1932 | 1 | 0.4959 | 0.4959 | Energy | +CC-70959/ | 4 | -CC-ref/ | 2 | 0.227 | -1.1932 | 1 | 2.017 | 2.017
Energy | +CC-70296/ | 4 | -CC-ref/ | 2 | -0.5007 | -1.2076 | 1 | 0.4998 | 0.9958 | Energy | +CC-70296/ | 4 | -CC-ref/ | 2 | 0.2269 | -1.2076 | 1 | 2.0579 | 4.0749
Energy | +CC-69633/ | 4 | -CC-ref/ | 2 | -0.5109 | -1.2199 | 1 | 0.5027 | 1.4985 | Energy | +CC-69633/ | 4 | -CC-ref/ | 2 | 0.2268 | -1.2199 | 1 | 2.093 | 6.1679
Energy | +CC-68970/ | 4 | -CC-ref/ | 2 | -0.5194 | -1.2294 | 1 | 0.5042 | 2.0027 | Energy | +CC-68970/ | 4 | -CC-ref/ | 2 | 0.2267 | -1.2294 | 1 | 2.1203 | 8.2882
Energy | +CC-68307/ | 4 | -CC-ref/ | 2 | -0.5257 | -1.2361 | 1 | 0.5047 | 2.5073 | Energy | +CC-68307/ | 4 | -CC-ref/ | 2 | 0.2266 | -1.2361 | 1 | 2.1395 | 10.4277
Energy | +CC-67643/ | 4 | -CC-ref/ | 2 | -0.5295 | -1.2393 | 1 | 0.5039 | 3.0112 | Energy | +CC-67643/ | 4 | -CC-ref/ | 2 | 0.2265 | -1.2393 | 1 | 2.1485 | 12.5762
Energy | +CC-66980/ | 4 | -CC-ref/ | 2 | -0.5301 | -1.2385 | 1 | 0.5019 | 3.5131 | Energy | +CC-66980/ | 4 | -CC-ref/ | 2 | 0.2264 | -1.2385 | 1 | 2.1458 | 14.722
Energy | +CC-66317/ | 4 | -CC-ref/ | 2 | -0.5269 | -1.2334 | 1 | 0.499 | 4.0121 | Energy | +CC-66317/ | 4 | -CC-ref/ | 2 | 0.2262 | -1.2334 | 1 | 2.1304 | 16.8525
Energy | +CC-65654/ | 4 | -CC-ref/ | 2 | -0.5194 | -1.2231 | 1 | 0.4952 | 4.5072 | Energy | +CC-65654/ | 4 | -CC-ref/ | 2 | 0.2261 | -1.2231 | 1 | 2.1001 | 18.9526
Energy | +CC-64991/ | 4 | -CC-ref/ | 2 | -0.5065 | -1.207 | 1 | 0.4907 | 4.9979 | Energy | +CC-64991/ | 4 | -CC-ref/ | 2 | 0.226 | -1.207 | 1 | 2.0534 | 21.006
Energy | +CC-64327/ | 4 | -CC-ref/ | 2 | -0.4874 | -1.1842 | 1 | 0.4854 | 5.4833 | Energy | +CC-64327/ | 4 | -CC-ref/ | 2 | 0.2258 | -1.1842 | 1 | 1.9881 | 22.9941
Energy | +CC-63664/ | 4 | -CC-ref/ | 2 | -0.461 | -1.1541 | 1 | 0.4805 | 5.9638 | Energy | +CC-63664/ | 4 | -CC-ref/ | 2 | 0.2257 | -1.1541 | 1 | 1.9039 | 24.8981
Energy | +CC-63001/ | 4 | -CC-ref/ | 2 | -0.4259 | -1.1158 | 1 | 0.476 | 6.4397 | Energy | +CC-63001/ | 4 | -CC-ref/ | 2 | 0.2255 | -1.1158 | 1 | 1.7992 | 26.6973
Energy | +CC-62338/ | 4 | -CC-ref/ | 2 | -0.3807 | -1.0682 | 1 | 0.4727 | 6.9124 | Energy | +CC-62338/ | 4 | -CC-ref/ | 2 | 0.2254 | -1.0682 | 1 | 1.6733 | 28.3706
Energy | +CC-61675/ | 4 | -CC-ref/ | 2 | -0.3236 | -1.0101 | 1 | 0.4713 | 7.3837 | Energy | +CC-61675/ | 4 | -CC-ref/ | 2 | 0.2252 | -1.0101 | 1 | 1.5259 | 29.8965

## Sheet1
./a/OSZICAR: | 1 | F= | -37.198963 | E0= | -37.198963 | d | E | -9.29974075
./b/OSZICAR: | 1 | F= | -37.213084 | E0= | -37.213084 | d | E | -9.303271
./c/OSZICAR: | 1 | F= | -37.221192 | E0= | -37.221192 | d | E | -9.305298
./d/OSZICAR: | 1 | F= | -37.221673 | E0= | -37.221673 | d | E | -9.30541825
./e/OSZICAR: | 1 | F= | -37.221664 | E0= | -37.221664 | d | E | -9.305416
./f/OSZICAR: | 1 | F= | -37.221032 | E0= | -37.221032 | d | E | -9.305258
./g/OSZICAR: | 1 | F= | -37.219775 | E0= | -37.219775 | d | E | -9.30494375
./z01/OSZICAR: | 1 | F= | -37.217743 | E0= | -37.217743 | d | E | -9.30443575
./z02/OSZICAR: | 1 | F= | -37.214844 | E0= | -37.214844 | d | E | -9.303711
./z03/OSZICAR: | 1 | F= | -37.210978 | E0= | -37.210978 | d | E | -9.3027445
./z04/OSZICAR: | 1 | F= | -37.205987 | E0= | -37.205987 | d | E | -9.30149675
./z05/OSZICAR: | 1 | F= | -37.199727 | E0= | -37.199727 | d | E | -9.29993175
./z06/OSZICAR: | 1 | F= | -37.192026 | E0= | -37.192026 | d | E | -9.2980065
./z07/OSZICAR: | 1 | F= | -37.125248 | E0= | -37.125248 | d | E | -9.281312
./z08/OSZICAR: | 1 | F= | -36.987991 | E0= | -36.987991 | d | E | -9.24699775
./z09/OSZICAR: | 1 | F= | -36.737023 | E0= | -36.737023 | d | E | -9.18425575
./z10/OSZICAR: | 1 | F= | -36.306229 | E0= | -36.306229 | d | E | -9.07655725
./z11/OSZICAR: | 1 | F= | -35.587047 | E0= | -35.587047 | d | E | -8.89676175
./z12/OSZICAR: | 1 | F= | -34.443888 | E0= | -34.443888 | d | E | -8.610972
./z13/OSZICAR: | 1 | F= | -32.739216 | E0= | -32.739216 | d | E | -8.184804
./z14/OSZICAR: | 1 | F= | -30.244928 | E0= | -30.244928 | d | E | -7.561232
./z15/OSZICAR: | 1 | F= | -26.487302 | E0= | -26.487302 | d | E | -6.6218255
./z16/OSZICAR: | 1 | F= | -21.520284 | E0= | -21.520284 | d | E | -5.380071
./z17/OSZICAR: | 1 | F= | -14.619444 | E0= | -14.619444 | d | E | -3.654861

## Sheet2
./a/OSZICAR: | 1 | F= | -37.422843 | E0= | -37.422843 | d | E | -9.35571075 | -9.35571075
./b/OSZICAR: | 1 | F= | -37.441657 | E0= | -37.441657 | d | E | -37.4417 | -9.36041425
./c/OSZICAR: | 1 | F= | -37.455515 | E0= | -37.455515 | d | E | -37.4555 | -9.36387875
./d/OSZICAR: | 1 | F= | -37.457164 | E0= | -37.457164 | d | E | -37.4572 | -9.364291
./e/OSZICAR: | 1 | F= | -37.458323 | E0= | -37.458323 | d | E | -37.4583 | -9.36458075
./f/OSZICAR: | 1 | F= | -37.458877 | E0= | -37.458877 | d | E | -37.4589 | -9.36471925
./g/OSZICAR: | 1 | F= | -37.458736 | E0= | -37.458736 | d | E | -37.4587 | -9.364684
./z01/OSZICAR: | 1 | F= | -37.457845 | E0= | -37.457845 | d | E | -37.4578 | -9.36446125
./z02/OSZICAR: | 1 | F= | -37.456057 | E0= | -37.456057 | d | E | -37.4561 | -9.36401425
./z03/OSZICAR: | 1 | F= | -37.453272 | E0= | -37.453272 | d | E | -37.4533 | -9.363318
./z04/OSZICAR: | 1 | F= | -37.449309 | E0= | -37.449309 | d | E | -37.4493 | -9.36232725
./z05/OSZICAR: | 1 | F= | -37.444102 | E0= | -37.444102 | d | E | -37.4441 | -9.3610255
./z06/OSZICAR: | 1 | F= | -37.437452 | E0= | -37.437452 | d | E | -37.4375 | -9.359363
./z07/OSZICAR: | 1 | F= | -37.375678 | E0= | -37.375678 | d | E | -37.3757 | -9.3439195
./z08/OSZICAR: | 1 | F= | -37.242307 | E0= | -37.242307 | d | E | -37.2423 | -9.31057675
./z09/OSZICAR: | 1 | F= | -36.988366 | E0= | -36.988366 | d | E | -36.9884 | -9.2470915
./z10/OSZICAR: | 1 | F= | -36.533957 | E0= | -36.533957 | d | E | -36.534 | -9.13348925
./z11/OSZICAR: | 1 | F= | -35.752314 | E0= | -35.752314 | d | E | -35.7523 | -8.9380785
./z12/OSZICAR: | 1 | F= | -34.526473 | E0= | -34.526473 | d | E | -34.5265 | -8.63161825
./z13/OSZICAR: | 3 | F= | -32.742931 | E0= | -32.742931 | d | E | -1.26502e-05 | -8.18573275
./z14/OSZICAR: | 3 | F= | -30.136836 | E0= | -30.136836 | d | E | -2.35889e-05 | -7.534209
./z15/OSZICAR: | 1 | F= | -26.261195 | E0= | -26.261195 | d | E | -26.2612 | -6.56529875
./z16/OSZICAR: | 3 | F= | -21.232114 | E0= | -21.232114 | d | E | -0.000143453 | -5.3080285
./z17/OSZICAR: | 3 | F= | -14.143631 | E0= | -14.143631 | d | E | -6.03664e-05 | -3.53590775

## phonopy
./a/thermal.txt: | 0 | 64.7392709 | 0 | 0 | 64.7392709 | 0.02096963
./b/thermal.txt: | 0 | 65.1230977 | 0 | 0 | 65.1230977 | 0.02109395
./c/thermal.txt: | 0 | 65.7098612 | 0 | 0 | 65.7098612 | 0.02128401
./d/thermal.txt: | 0 | 65.6899503 | 0 | 0 | 65.6899503 | 0.02127756
./e/thermal.txt: | 0 | 65.7649873 | 0 | 0 | 72.8132429 | 0.02130186
./f/thermal.txt: | 0 | 65.8146289 | 0 | 0 | 65.8146289 | 0.02131794
./g/thermal.txt: | 0 | 65.8802829 | 0 | 0 | 65.8802829 | 0.02133921
./z01/thermal.txt: | 0 | 72.8132429 | 0 | 0 | 72.8132429 | 0.02358486
./z02/thermal.txt: | 0 | 66.2587349 | 0 | 0 | 66.2587349 | 0.02146179
./z03/thermal.txt: | 0 | 66.3663481 | 0 | 0 | 66.3663481 | 0.02149665
./z04/thermal.txt: | 0 | 72.8132429 | 0 | 0 | 72.8132429 | 0.02358486
./z05/thermal.txt: | 0 | 72.8132429 | 0 | 0 | 72.8132429 | 0.02358486
./z06/thermal.txt: | 0 | 66.2587349 | 0 | 0 | 66.2587349 | 0.02146179
./z07/thermal.txt: | 0 | 66.3663481 | 0 | 0 | 66.3663481 | 0.02149665
./z08/thermal.txt: | 0 | 66.5061517 | 0 | 0 | 66.5061517 | 0.02154193
./z09/thermal.txt: | 0 | 66.6643361 | 0 | 0 | 66.6643361 | 0.02159317
./z10/thermal.txt: | 0 | 66.8469612 | 0 | 0 | 66.8469612 | 0.02165233
./z11/thermal.txt: | 0 | 66.8870315 | 0 | 0 | 66.8870315 | 0.0216653
./z12/thermal.txt: | 0 | 65.7001752 | 0 | 0 | 65.7001752 | 0.02128087
./z13/thermal.txt: | 0 | 62.9240536 | 0 | 0 | 62.9240536 | 0.02038166
./z14/thermal.txt: | 0 | 57.9594963 | 0 | 0 | 57.9594963 | 0.0187736
./z15/thermal.txt: | 0 | 50.0209324 | 0 | 0 | 50.0209324 | 0.01620223
./z16/thermal.txt: | 0 | 49.6791241 | 0 | 0 | 49.6791241 | 0.01609151
./z17/thermal.txt: | 0 | 48.0262328 | 0 | 0 | 48.0262328 | 0.01555612
|  | 28.9925335 |  |  |  | 0.01878188

## Sheet4
./a/OSZICAR: | 1 | F= | -37.198963 | E0= | -37.198963 | d | E | -37.199 | -9.29974075 | ./a/OUTCAR: | in | kB | -2.70814 | -2.38469 | -17.4798 | 0.28012 | 0 | 0 | -1.74798
./b/OSZICAR: | 1 | F= | -37.213084 | E0= | -37.213084 | d | E | -37.2131 | -9.303271 | ./b/OUTCAR: | in | kB | -3.40202 | -3.18118 | -13.7949 | 0.19125 | 0 | 0 | -1.37949
./c/OSZICAR: | 1 | F= | -37.221192 | E0= | -37.221192 | d | E | -37.2212 | -9.305298 | ./c/OUTCAR: | in | kB | -4.50753 | -4.36693 | -6.49711 | 0.12176 | 0 | 0 | -0.649711
./d/OSZICAR: | 1 | F= | -37.221673 | E0= | -37.221673 | d | E | -37.2217 | -9.30541825 | ./d/OUTCAR: | in | kB | -4.78273 | -4.65799 | -4.36941 | 0.10803 | 0 | 0 | -0.436941
./e/OSZICAR: | 1 | F= | -37.221664 | E0= | -37.221664 | d | E | -37.2217 | -9.305416 | ./e/OUTCAR: | in | kB | -5.08591 | -4.97691 | -1.94466 | 0.09439 | 0 | 0 | -0.194466
./f/OSZICAR: | 1 | F= | -37.221032 | E0= | -37.221032 | d | E | -37.221 | -9.305258 | ./f/OUTCAR: | in | kB | -5.40348 | -5.31029 | 0.83872 | 0.08071 | 0 | 0 | 0.083872
./g/OSZICAR: | 1 | F= | -37.219775 | E0= | -37.219775 | d | E | -37.2198 | -9.30494375 | ./g/OUTCAR: | in | kB | -5.75432 | -5.67703 | 4.0474 | 0.06694 | 0 | 0 | 0.40474
./z01/OSZICAR: | 1 | F= | -37.217743 | E0= | -37.217743 | d | E | -37.2177 | -9.30443575 | ./z01/OUTCAR: | in | kB | -6.11871 | -6.05836 | 7.66066 | 0.05226 | 0 | 0 | 0.766066
./z02/OSZICAR: | 1 | F= | -37.214844 | E0= | -37.214844 | d | E | -37.2148 | -9.303711 | ./z02/OUTCAR: | in | kB | -6.54105 | -6.49676 | 12.09655 | 0.03836 | 0 | 0 | 1.209655
./z03/OSZICAR: | 1 | F= | -37.210978 | E0= | -37.210978 | d | E | -37.211 | -9.3027445 | ./z03/OUTCAR: | in | kB | -6.92346 | -6.89808 | 16.50845 | 0.02197 | 0 | 0 | 1.650845
./z04/OSZICAR: | 1 | F= | -37.205987 | E0= | -37.205987 | d | E | -37.206 | -9.30149675 | ./z04/OUTCAR: | in | kB | -7.3603 | -7.35282 | 21.84954 | 0.00648 | 0 | 0 | 2.184954
./z05/OSZICAR: | 1 | F= | -37.199727 | E0= | -37.199727 | d | E | -37.1997 | -9.29993175 | ./z05/OUTCAR: | in | kB | -7.85094 | -7.86154 | 28.1936 | -0.00918 | 0 | 0 | 2.81936
./z06/OSZICAR: | 1 | F= | -37.192026 | E0= | -37.192026 | d | E | -37.192 | -9.2980065 | ./z06/OUTCAR: | in | kB | -8.29527 | -8.3259 | 34.70399 | -0.02652 | 0 | 0 | 3.470399
./z07/OSZICAR: | 1 | F= | -37.125248 | E0= | -37.125248 | d | E | -37.1252 | -9.281312 | ./z07/OUTCAR: | in | kB | -11.01718 | -11.15287 | 83.13759 | -0.11751 | 0 | 0 | 8.313759
./z08/OSZICAR: | 1 | F= | -36.987991 | E0= | -36.987991 | d | E | -36.988 | -9.24699775 | ./z08/OUTCAR: | in | kB | -14.16293 | -14.41278 | 163.64584 | -0.21637 | 0 | 0 | 16.364584
./z09/OSZICAR: | 1 | F= | -36.737023 | E0= | -36.737023 | d | E | -36.737 | -9.18425575 | ./z09/OUTCAR: | in | kB | -17.17197 | -17.51691 | 291.62834 | -0.29873 | 0 | 0 | 29.162834
./z10/OSZICAR: | 1 | F= | -36.306229 | E0= | -36.306229 | d | E | -36.3062 | -9.07655725 | ./z10/OUTCAR: | in | kB | -17.75908 | -18.06139 | 495.90418 | -0.26181 | 0 | 0 | 49.590418
./z11/OSZICAR: | 1 | F= | -35.587047 | E0= | -35.587047 | d | E | -35.587 | -8.89676175 | ./z11/OUTCAR: | in | kB | -14.08485 | -13.98048 | 817.95232 | 0.09039 | 0 | 0 | 81.795232
./z12/OSZICAR: | 1 | F= | -34.443888 | E0= | -34.443888 | d | E | -34.4439 | -8.610972 | ./z12/OUTCAR: | in | kB | -9.69094 | -9.39747 | 1262.64436 | 0.25415 | 0 | 0 | 126.264436
./z13/OSZICAR: | 1 | F= | -32.739216 | E0= | -32.739216 | d | E | -32.7392 | -8.184804 | ./z13/OUTCAR: | in | kB | 62.64671 | 63.09021 | 1845.37527 | 0.38408 | 0 | 0 | 184.537527
./z14/OSZICAR: | 1 | F= | -30.244928 | E0= | -30.244928 | d | E | -30.2449 | -7.561232 | ./z14/OUTCAR: | in | kB | 238.657 | 238.98526 | 2781.77108 | 0.28428 | 0 | 0 | 278.177108
./z15/OSZICAR: | 1 | F= | -26.487302 | E0= | -26.487302 | d | E | -26.4873 | -6.6218255 | ./z15/OUTCAR: | in | kB | 709.01882 | 708.28629 | 4109.4174 | -0.6344 | 0 | 0 | 410.94174
./z16/OSZICAR: | 1 | F= | -21.520284 | E0= | -21.520284 | d | E | -21.5203 | -5.380071 | ./z16/OUTCAR: | in | kB | 1922.70321 | 1921.58153 | 5152.91824 | -0.9714 | 0 | 0 | 515.291824
./z17/OSZICAR: | 1 | F= | -14.619444 | E0= | -14.619444 | d | E | -14.6194 | -3.654861 | ./z17/OUTCAR: | in | kB | 3453.20136 | 3452.14486 | 7654.28943 | -0.91496 | 0 | 0 | 765.428943
[5 empty] | -18.621936 |  |  |  | -9.310968

## Sheet5
7.734603659 | ./a/OUTCAR: | in | kB | -2.70814 | -2.38469 | -17.4798 | 0.28012 | 0 | 0
7.398316544 | ./b/OUTCAR: | in | kB | -3.40202 | -3.18118 | -13.7949 | 0.19125 | 0 | 0
7.062029428 | ./c/OUTCAR: | in | kB | -4.50753 | -4.36693 | -6.49711 | 0.12176 | 0 | 0
6.994772 | ./d/OUTCAR: | in | kB | -4.78273 | -4.65799 | -4.36941 | 0.10803 | 0 | 0
6.927515 | ./e/OUTCAR: | in | kB | -5.08591 | -4.97691 | -1.94466 | 0.09439 | 0 | 0
6.860257 | ./f/OUTCAR: | in | kB | -5.40348 | -5.31029 | 0.83872 | 0.08071 | 0 | 0
6.793 | ./g/OUTCAR: | in | kB | -5.75432 | -5.67703 | 4.0474 | 0.06694 | 0 | 0
6.725742 | ./z01/OUTCAR: | in | kB | -6.11871 | -6.05836 | 7.66066 | 0.05226 | 0 | 0
6.658485 | ./z02/OUTCAR: | in | kB | -6.54105 | -6.49676 | 12.09655 | 0.03836 | 0 | 0
6.591227 | ./z03/OUTCAR: | in | kB | -6.92346 | -6.89808 | 16.50845 | 0.02197 | 0 | 0
6.52397 | ./z04/OUTCAR: | in | kB | -7.3603 | -7.35282 | 21.84954 | 0.00648 | 0 | 0
6.456713 | ./z05/OUTCAR: | in | kB | -7.85094 | -7.86154 | 28.1936 | -0.00918 | 0 | 0
6.389455197 | ./z06/OUTCAR: | in | kB | -8.29527 | -8.3259 | 34.70399 | -0.02652 | 0 | 0
6.053168081 | ./z07/OUTCAR: | in | kB | -11.01718 | -11.15287 | 83.13759 | -0.11751 | 0 | 0
5.716880966 | ./z08/OUTCAR: | in | kB | -14.16293 | -14.41278 | 163.64584 | -0.21637 | 0 | 0
5.38059385 | ./z09/OUTCAR: | in | kB | -17.17197 | -17.51691 | 291.62834 | -0.29873 | 0 | 0
5.044306734 | ./z10/OUTCAR: | in | kB | -17.75908 | -18.06139 | 495.90418 | -0.26181 | 0 | 0
4.708019619 | ./z11/OUTCAR: | in | kB | -14.08485 | -13.98048 | 817.95232 | 0.09039 | 0 | 0
4.371732503 | ./z12/OUTCAR: | in | kB | -9.69094 | -9.39747 | 1262.64436 | 0.25415 | 0 | 0
4.035445387 | ./z13/OUTCAR: | in | kB | 62.64671 | 63.09021 | 1845.37527 | 0.38408 | 0 | 0
3.699158271 | ./z14/OUTCAR: | in | kB | 238.657 | 238.98526 | 2781.77108 | 0.28428 | 0 | 0
3.362871155 | ./z15/OUTCAR: | in | kB | 709.01882 | 708.28629 | 4109.4174 | -0.6344 | 0 | 0
3.026584039 | ./z16/OUTCAR: | in | kB | 1922.70321 | 1921.58153 | 5152.91824 | -0.9714 | 0 | 0
2.690297 | ./z17/OUTCAR: | in | kB | 3453.20136 | 3452.14486 | 7654.28943 | -0.91496 | 0 | 0
2.35401
2.017723
Note on A1: Microsoft Office User:

## Sheet3
./a/thermal.txt: | 0 | 65.7508996 | 0 | 0 | 65.7508996 | 0.0212973 | ./a/thermal.txt: | 300 | 63.7234008 | 19.9334864 | 34.047158 | 69.7034468 | 0.02064058
./b/thermal.txt: | 0 | 65.8057994 | 0 | 0 | 65.8057994 | 0.02131508 | ./b/thermal.txt: | 300 | 63.7884216 | 19.8685204 | 33.9884486 | 69.7489777 | 0.02066164
./c/thermal.txt: | 0 | 65.9180307 | 0 | 0 | 65.9180307 | 0.02135144 | ./c/thermal.txt: | 300 | 63.889323 | 19.9339896 | 34.0566491 | 69.8695199 | 0.02069432
./d/thermal.txt: | 0 | 65.9768675 | 0 | 0 | 65.9768675 | 0.02137049 | ./d/thermal.txt: | 300 | 63.9729457 | 19.8109338 | 33.9994019 | 69.9162258 | 0.02072141
./e/thermal.txt: | 0 | 66.023136 | 0 | 0 | 66.023136 | 0.02138548 | ./e/thermal.txt: | 300 | 63.9763159 | 20.0111502 | 34.0477993 | 69.979661 | 0.0207225
./f/thermal.txt: | 0 | 66.1439024 | 0 | 0 | 66.1439024 | 0.0214246 | ./f/thermal.txt: | 300 | 64.1202584 | 19.8936167 | 34.0201439 | 70.0883434 | 0.02076912
./g/thermal.txt: | 0 | 66.1964983 | 0 | 0 | 66.1964983 | 0.02144163 | ./g/thermal.txt: | 300 | 64.2067807 | 19.736629 | 33.993308 | 70.1277694 | 0.02079715
./z01/thermal.txt: | 0 | 66.3030284 | 0 | 0 | 66.3030284 | 0.02147614 | ./z01/thermal.txt: | 300 | 64.28885 | 19.8390554 | 34.0238996 | 70.2405666 | 0.02082373
./z02/thermal.txt: | 0 | 66.3622514 | 0 | 0 | 66.3622514 | 0.02149532 | ./z02/thermal.txt: | 300 | 64.3506109 | 19.7995072 | 34.0021078 | 70.2904631 | 0.02084374
./z03/thermal.txt: | 0 | 66.3907412 | 0 | 0 | 66.3907412 | 0.02150455 | ./z03/thermal.txt: | 300 | 64.410948 | 19.6543974 | 33.9730094 | 70.3072673 | 0.02086328
./z04/thermal.txt: | 0 | 66.4568539 | 0 | 0 | 66.4568539 | 0.02152597 | ./z04/thermal.txt: | 300 | 64.4584079 | 19.7159907 | 33.961207 | 70.3732051 | 0.02087865
./z05/thermal.txt: | 0 | 66.5169289 | 0 | 0 | 66.5169289 | 0.02154543 | ./z05/thermal.txt: | 300 | 64.5723638 | 19.4696597 | 33.9155843 | 70.4132617 | 0.02091556
./z06/thermal.txt: | 0 | 66.5605541 | 0 | 0 | 66.5605541 | 0.02155956 | ./z06/thermal.txt: | 300 | 64.6450548 | 19.3094941 | 33.8717367 | 70.437903 | 0.02093911
./z07/thermal.txt: | 0 | 66.6108111 | 0 | 0 | 66.6108111 | 0.02157583 | ./z07/thermal.txt: | 300 | 64.7171183 | 19.1794315 | 33.8226015 | 70.4709478 | 0.02096245
./z08/thermal.txt: | 0 | 66.6538676 | 0 | 0 | 66.6538676 | 0.02158978 | ./z08/thermal.txt: | 300 | 64.7295185 | 19.2746551 | 33.826004 | 70.511915 | 0.02096647
./z09/thermal.txt: | 0 | 19.021884 | 0 | 0 | 19.021884 | 0.006161357 | ./z09/thermal.txt: | 300 | 14.2547946 | 38.1453746 | 45.0102034 | 25.6984069 | 0.004617255
./z10/thermal.txt: | 0 | 19.8244049 | 0 | 0 | 19.8244049 | 0.006421301 | ./z10/thermal.txt: | 300 | 15.5598885 | 35.6441786 | 44.8267245 | 26.2531421 | 0.005039986
./z11/thermal.txt: | 0 | 20.6528422 | 0 | 0 | 20.6528422 | 0.006689639 | ./z11/thermal.txt: | 300 | 16.9532152 | 32.8230843 | 44.4775925 | 26.8001405 | 0.01063169
./z12/thermal.txt: | 0 | 22.308639 | 0 | 0 | 22.308639 | 0.007225967 | ./z12/thermal.txt: | 300 | 19.1544571 | 30.1500898 | 45.2251133 | 28.199484 | 0.009765882
./z13/thermal.txt: | 0 | 22.395319 | 0 | 0 | 22.395319 | 0.007254043 | ./z13/thermal.txt: | 300 | 18.8871578 | 32.3733756 | 46.3952855 | 28.5991705 | 0.01048602
./z14/thermal.txt: | 0 | 22.395319 | 0 | 0 | 22.395319 | 0.007254043 | ./z14/thermal.txt: | 300 | 18.8871578 | 32.3733756 | 46.3952855 | 28.5991705 | 0.01048602
./z15/thermal.txt: | 0 | 22.395319 | 0 | 0 | 22.395319 | 0.007254043 | ./z15/thermal.txt: | 300 | 18.8871578 | 32.3733756 | 46.3952855 | 28.5991705 | 0.01048602
./z16/thermal.txt: | 0 | 22.395319 | 0 | 0 | 22.395319 | 0.007254043 | ./z16/thermal.txt: | 300 | 18.8871578 | 32.3733756 | 46.3952855 | 28.5991705 | 0.01048602
./z17/thermal.txt: | 0 | 22.395319 | 0 | 0 | 22.395319 | 0.007254043 | ./z17/thermal.txt: | 300 | 18.8871578 | 32.3733756 | 46.3952855 | 28.5991705 | 0.01048602
./z18/thermal.txt: | 0 | 22.395319 | 0 | 0 | 22.395319 |  | ./z18/thermal.txt: | 300 | 18.8871578 | 32.3733756 | 46.3952855 | 28.5991705
./z19/thermal.txt: | 0 | 22.395319 | 0 | 0 | 22.395319 |  | ./z19/thermal.txt: | 300 | 18.8871578 | 32.3733756 | 46.3952855 | 28.5991705
./zzz-a/thermal.txt: | 0 | 72.8132429 | 0 | 0 | 72.8132429 |  | ./zzz-a/thermal.txt: | 300 | 71.0180254 | 16.2603954 | 25.8250935 | 75.896144
./zzz-b/thermal.txt: | 0 | 16.0294562 | 0 | 0 | 16.0294562 |  | ./zzz-b/thermal.txt: | 300 | 13.2563391 | 24.6106522 | 34.4262135 | 20.6395348
./zzz-z07/thermal.txt: | 0 | 17.5375936 | 0 | 0 | 17.5375936 |  | ./zzz-z07/thermal.txt: | 300 | 13.380823 | 33.6195577 | 40.629946 | 23.4666903
./zzz-z08/thermal.txt: | 0 | 18.1291886 | 0 | 0 | 18.1291886 |  | ./zzz-z08/thermal.txt: | 300 | 13.7939275 | 34.8179454 | 41.8937252 | 24.2393111