## summary
V/V0 | V | N-layers | Total_Eng(with phonons) | Total_Eng(without phonons) | Ref_Eng(with phonons) | Ref_Eng(without phonons) | Nb_Eng(with phonons) | Nb_Eng(without phonons) | Press
1.07 | 37.36694 | 2 | -215.5068 | -215.9861 | -214.3428 | -214.772 | -1.163976 | -1.214018 | -1.74798
1.06 | 37.01771 | 2 | -215.5176 | -216.0015 | -214.3428 | -214.772 | -1.174778 | -1.2295 | -1.37949
1.05 | 36.66849 | 2 | -215.5291 | -216.0149 | -214.3428 | -214.772 | -1.186285 | -1.24281 | -0.649711
1.04 | 36.31927 | 2 | -215.5379 | -216.0255 | -214.3428 | -214.772 | -1.19512 | -1.253421 | -0.436941
1.03 | 35.97004 | 2 | -215.5446 | -216.0331 | -214.3428 | -214.772 | -1.201789 | -1.261076 | -0.194466
1.02 | 35.62082 | 2 | -215.5479 | -216.0374 | -214.3428 | -214.772 | -1.205037 | -1.265312 | 0.083872
1.017137 | 35.52084 | 2 | -215.548 | -216.0379 | -214.3428 | -214.772 | -1.205228 | -1.265843
1.01 | 35.2716 | 2 | -215.547 | -216.0376 | -214.3428 | -214.772 | -1.204159 | -1.265526 | 0.40474
1 | 34.92237 | 2 | -215.5419 | -216.0333 | -214.3428 | -214.772 | -1.19905 | -1.261243 | 0.766066
0.99 | 34.57315 | 2 | -215.5317 | -216.0239 | -214.3428 | -214.772 | -1.188869 | -1.251853 | 1.209655
0.98 | 34.22393 | 2 | -215.5157 | -216.0086 | -214.3428 | -214.772 | -1.172888 | -1.236573 | 1.650845
0.97 | 33.8747 | 2 | -215.4931 | -215.9866 | -214.3428 | -214.772 | -1.150311 | -1.214566 | 2.184954
0.96 | 33.52548 | 2 | -215.4631 | -215.9572 | -214.3428 | -214.772 | -1.12032 | -1.185151 | 2.81936
0.95 | 33.17625 | 2 | -215.425 | -215.9195 | -214.3428 | -214.772 | -1.082144 | -1.147501 | 3.470399
0.94 | 32.82703 | 2 | -215.3774 | -215.8724 | -214.3428 | -214.772 | -1.034574 | -1.100379 | 8.313759
0.93 | 32.47781 | 2 | -215.3194 | -215.8149 | -214.3428 | -214.772 | -0.9766156 | -1.042836 | 16.364584